## Diode Characteristic (uA-mm)
VGS (V) | VDS = 0.000 V | VDS = 0.500 V
-1.25 | -8.621 | -24.764
-1.24 | -8.281 | -24.021
-1.23 | -7.942 | -23.155
-1.22 | -7.65 | -22.414
-1.21 | -7.333 | -21.729
-1.2 | -7.06 | -20.989
-1.19 | -6.791 | -20.139
-1.18 | -6.544 | -19.496
-1.17 | -6.29 | -18.836
-1.16 | -6.069 | -18.209
-1.15 | -5.826 | -17.69
-1.14 | -5.585 | -17.083
-1.13 | -5.372 | -16.533
-1.12 | -5.141 | -15.988
-1.11 | -4.9193 | -15.385
-1.1 | -4.7078 | -14.992
-1.09 | -4.547 | -14.4
-1.08 | -4.3813 | -13.956
-1.07 | -4.1818 | -13.482
-1.06 | -4.0193 | -12.991
-1.05 | -3.849 | -12.58
-1.04 | -3.6986 | -12.106
-1.03 | -3.5441 | -11.632
-1.02 | -3.4087 | -11.247
-1.01 | -3.2646 | -10.89
-1 | -3.1325 | -10.477
-0.99 | -2.9984 | -10.11
-0.98 | -2.887 | -9.749
-0.97 | -2.7607 | -9.384
-0.96 | -2.6206 | -9.115
-0.95 | -2.5253 | -8.739
-0.94 | -2.4182 | -8.422
-0.93 | -2.3124 | -8.135
-0.92 | -2.2194 | -7.809
-0.91 | -2.127 | -7.501
-0.9 | -2.0328 | -7.27
-0.89 | -1.9569 | -6.98
-0.88 | -1.8541 | -6.737
-0.87 | -1.7742 | -6.51
-0.86 | -1.6924 | -6.269
-0.85 | -1.6251 | -6.012
-0.84 | -1.5539 | -5.78
-0.83 | -1.4815 | -5.562
-0.82 | -1.4228 | -5.375
-0.81 | -1.3548 | -5.15
-0.8 | -1.2888 | -4.9573
-0.79 | -1.232 | -4.7558
-0.78 | -1.1756 | -4.5753
-0.77 | -1.1198 | -4.407
-0.76 | -1.0595 | -4.2219
-0.75 | -1.014 | -4.072
-0.74 | -0.9674 | -3.9114
-0.73 | -0.9171 | -3.7737
-0.72 | -0.8789 | -3.628
-0.71 | -0.8366 | -3.4794
-0.7 | -0.7936 | -3.3402
-0.69 | -0.7541 | -3.1963
-0.68 | -0.7199 | -3.065
-0.67 | -0.6842 | -2.9304
-0.66 | -0.6491 | -2.8096
-0.65 | -0.6174 | -2.6928
-0.64 | -0.5862 | -2.5847
-0.63 | -0.5529 | -2.4796
-0.62 | -0.5284 | -2.3771
-0.61 | -0.5005 | -2.2659
-0.6 | -0.47591 | -2.1893
-0.59 | -0.45029 | -2.0976
-0.58 | -0.42719 | -1.9958
-0.57 | -0.40453 | -1.9127
-0.56 | -0.38164 | -1.8293
-0.55 | -0.36036 | -1.7469
-0.54 | -0.34235 | -1.6788
-0.53 | -0.32368 | -1.6153
-0.52 | -0.30471 | -1.5407
-0.51 | -0.28618 | -1.471
-0.5 | -0.2698 | -1.4103
-0.49 | -0.25481 | -1.3428
-0.48 | -0.23902 | -1.2863
-0.47 | -0.22642 | -1.2301
-0.46 | -0.21296 | -1.1744
-0.45 | -0.19998 | -1.1288
-0.44 | -0.18817 | -1.0781
-0.43 | -0.1772 | -1.0274
-0.42 | -0.16631 | -0.9805
-0.41 | -0.15601 | -0.9366
-0.4 | -0.14624 | -0.8967
-0.39 | -0.13732 | -0.8513
-0.38 | -0.128 | -0.8143
-0.37 | -0.11914 | -0.7744
-0.36 | -0.11184 | -0.7427
-0.35 | -0.10496 | -0.703
-0.34 | -0.09756 | -0.6705
-0.33 | -0.09104 | -0.6367
-0.32 | -0.08448 | -0.6106
-0.31 | -0.07826 | -0.5805
-0.3 | -0.07233 | -0.5519
-0.29 | -0.0674 | -0.5279
-0.28 | -0.06231 | -0.5012
-0.27 | -0.05766 | -0.47535
-0.26 | -0.05328 | -0.45113
-0.25 | -0.049745 | -0.42501
-0.24 | -0.045964 | -0.40341
-0.23 | -0.042362 | -0.37969
-0.22 | -0.039026 | -0.35838
-0.21 | -0.035699 | -0.33764
-0.2 | -0.032682 | -0.31619
-0.19 | -0.030104 | -0.29668
-0.18 | -0.027719 | -0.27632
-0.17 | -0.024866 | -0.26031
-0.16 | -0.022553 | -0.24317
-0.15 | -0.020529 | -0.22619
-0.14 | -0.018497 | -0.20948
-0.13 | -0.01655 | -0.19307
-0.12 | -0.014808 | -0.17941
-0.11 | -0.013172 | -0.16545
-0.1 | -0.011797 | -0.15153
-0.09 | -0.010357 | -0.1386
-0.08 | -0.009063 | -0.12674
-0.07 | -0.007909 | -0.11521
-0.06 | -0.006752 | -0.10509
-0.05 | -0.005604 | -0.09637
-0.04 | -0.0045132 | -0.0872
-0.03 | -0.0034495 | -0.07844
-0.02 | -0.0023133 | -0.07014
-0.01 | -0.0012272 | -0.06317
0 | -3.8e-05 | -0.05604
0.01 | 0.0012867 | -0.048986
0.02 | 0.002587 | -0.043661
0.03 | 0.0041559 | -0.037631
0.04 | 0.00583 | -0.031735
0.05 | 0.007687 | -0.026343
0.06 | 0.009808 | -0.019808
0.07 | 0.012264 | -0.013554
0.08 | 0.015051 | -0.006398
0.09 | 0.018167 | 0.0017456
0.1 | 0.0216 | 0.011212
0.11 | 0.025707 | 0.022644
0.12 | 0.030482 | 0.036866
0.13 | 0.035505 | 0.054069
0.14 | 0.041517 | 0.07485
0.15 | 0.048473 | 0.10118
0.16 | 0.056529 | 0.13414
0.17 | 0.06424 | 0.1748
0.18 | 0.07407 | 0.22443
0.19 | 0.08607 | 0.28459
0.2 | 0.09913 | 0.35979
0.21 | 0.11374 | 0.45099
0.22 | 0.13094 | 0.56091
0.23 | 0.15027 | 0.6834
0.24 | 0.17113 | 0.8441
0.25 | 0.19542 | 1.0376
0.26 | 0.22344 | 1.2671
0.27 | 0.25389 | 1.5373
0.28 | 0.28963 | 1.8617
0.29 | 0.32712 | 2.2476
0.3 | 0.37124 | 2.7029
0.31 | 0.41853 | 3.2494
0.32 | 0.473 | 3.8878
0.33 | 0.53709 | 4.6542
0.34 | 0.5956 | 5.5533
0.35 | 0.6729 | 6.571
0.36 | 0.761 | 7.85
0.37 | 0.8586 | 9.356
0.38 | 0.9687 | 11.153
0.39 | 1.0931 | 13.275
0.4 | 1.2284 | 15.771
0.41 | 1.3893 | 18.777
0.42 | 1.5781 | 22.401
0.43 | 1.7911 | 26.684
0.44 | 2.0311 | 31.687
0.45 | 2.3188 | 37.762
0.46 | 2.6512 | 45.023
0.47 | 3.0351 | 53.655
0.48 | 3.5027 | 63.8
0.49 | 4.0539 | 75.99
0.5 | 4.713 | 90.72