## Diode Characteristic (uA-mm)
VGS (V) | VDS = 0.000 V | VDS = 0.500 V
-1.25 | -9.618 | -28.058
-1.24 | -9.254 | -27.101
-1.23 | -8.901 | -26.25
-1.22 | -8.561 | -25.27
-1.21 | -8.204 | -24.51
-1.2 | -7.887 | -23.624
-1.19 | -7.572 | -22.871
-1.18 | -7.292 | -22.228
-1.17 | -7.015 | -21.393
-1.16 | -6.74 | -20.703
-1.15 | -6.448 | -20.049
-1.14 | -6.215 | -19.415
-1.13 | -5.974 | -18.781
-1.12 | -5.738 | -18.211
-1.11 | -5.52 | -17.552
-1.1 | -5.269 | -17.019
-1.09 | -5.069 | -16.466
-1.08 | -4.903 | -15.934
-1.07 | -4.6871 | -15.35
-1.06 | -4.5012 | -14.888
-1.05 | -4.3306 | -14.314
-1.04 | -4.1428 | -13.82
-1.03 | -3.967 | -13.371
-1.02 | -3.8157 | -12.961
-1.01 | -3.6625 | -12.5
-1 | -3.4982 | -12.056
-0.99 | -3.3852 | -11.723
-0.98 | -3.2312 | -11.253
-0.97 | -3.0813 | -10.833
-0.96 | -2.9567 | -10.473
-0.95 | -2.833 | -10.097
-0.94 | -2.7228 | -9.734
-0.93 | -2.6044 | -9.325
-0.92 | -2.4819 | -9.04
-0.91 | -2.3763 | -8.699
-0.9 | -2.2674 | -8.425
-0.89 | -2.1793 | -8.141
-0.88 | -2.096 | -7.814
-0.87 | -2.0034 | -7.55
-0.86 | -1.9262 | -7.257
-0.85 | -1.8336 | -6.979
-0.84 | -1.736 | -6.74
-0.83 | -1.6716 | -6.454
-0.82 | -1.591 | -6.178
-0.81 | -1.5244 | -5.983
-0.8 | -1.4547 | -5.74
-0.79 | -1.3915 | -5.491
-0.78 | -1.3315 | -5.309
-0.77 | -1.2699 | -5.146
-0.76 | -1.2059 | -4.9441
-0.75 | -1.1546 | -4.7454
-0.74 | -1.0984 | -4.5657
-0.73 | -1.0498 | -4.3959
-0.72 | -0.9984 | -4.2057
-0.71 | -0.9514 | -4.0327
-0.7 | -0.9081 | -3.87
-0.69 | -0.8633 | -3.6855
-0.68 | -0.8155 | -3.5916
-0.67 | -0.7794 | -3.449
-0.66 | -0.7351 | -3.3053
-0.65 | -0.6945 | -3.1761
-0.64 | -0.6648 | -3.0718
-0.63 | -0.6323 | -2.929
-0.62 | -0.5989 | -2.8275
-0.61 | -0.5685 | -2.6954
-0.6 | -0.5368 | -2.5887
-0.59 | -0.511 | -2.4786
-0.58 | -0.48469 | -2.3668
-0.57 | -0.46255 | -2.2611
-0.56 | -0.43728 | -2.1476
-0.55 | -0.41388 | -2.0803
-0.54 | -0.39162 | -1.9927
-0.53 | -0.36853 | -1.9109
-0.52 | -0.34846 | -1.8278
-0.51 | -0.32916 | -1.7467
-0.5 | -0.3103 | -1.6753
-0.49 | -0.29312 | -1.6075
-0.48 | -0.27746 | -1.5319
-0.47 | -0.26052 | -1.4716
-0.46 | -0.24691 | -1.3967
-0.45 | -0.229 | -1.3453
-0.44 | -0.21661 | -1.2863
-0.43 | -0.20209 | -1.2248
-0.42 | -0.19091 | -1.1696
-0.41 | -0.1795 | -1.1195
-0.4 | -0.16752 | -1.0669
-0.39 | -0.15783 | -1.0179
-0.38 | -0.14721 | -0.9728
-0.37 | -0.13921 | -0.9292
-0.36 | -0.12929 | -0.8821
-0.35 | -0.12011 | -0.8443
-0.34 | -0.11224 | -0.8084
-0.33 | -0.10434 | -0.7661
-0.32 | -0.09678 | -0.7325
-0.31 | -0.08961 | -0.6945
-0.3 | -0.08314 | -0.6583
-0.29 | -0.07742 | -0.6228
-0.28 | -0.07196 | -0.5948
-0.27 | -0.06697 | -0.57
-0.26 | -0.06135 | -0.5365
-0.25 | -0.05691 | -0.5074
-0.24 | -0.05273 | -0.47916
-0.23 | -0.04873 | -0.45539
-0.22 | -0.044715 | -0.43271
-0.21 | -0.041045 | -0.40713
-0.2 | -0.037743 | -0.38556
-0.19 | -0.034421 | -0.36102
-0.18 | -0.031624 | -0.33761
-0.17 | -0.028461 | -0.31585
-0.16 | -0.026142 | -0.2945
-0.15 | -0.023629 | -0.27377
-0.14 | -0.021203 | -0.25001
-0.13 | -0.019108 | -0.23314
-0.12 | -0.01736 | -0.21776
-0.11 | -0.015294 | -0.20273
-0.1 | -0.013693 | -0.18634
-0.09 | -0.011986 | -0.17224
-0.08 | -0.010477 | -0.15861
-0.07 | -0.009054 | -0.14455
-0.06 | -0.007645 | -0.13112
-0.05 | -0.006378 | -0.11978
-0.04 | -0.005165 | -0.10893
-0.03 | -0.003921 | -0.09862
-0.02 | -0.0026159 | -0.08938
-0.01 | -0.0013871 | -0.07886
0 | -2.2e-05 | -0.06985
0.01 | 0.001374 | -0.06273
0.02 | 0.0029511 | -0.05487
0.03 | 0.0046603 | -0.047978
0.04 | 0.006486 | -0.040787
0.05 | 0.008697 | -0.03437
0.06 | 0.011039 | -0.027143
0.07 | 0.01369 | -0.019793
0.08 | 0.016854 | -0.012243
0.09 | 0.020411 | -0.0041445
0.1 | 0.024258 | 0.005929
0.11 | 0.028789 | 0.017751
0.12 | 0.034221 | 0.031206
0.13 | 0.040069 | 0.047247
0.14 | 0.046795 | 0.06641
0.15 | 0.054462 | 0.08982
0.16 | 0.06209 | 0.11859
0.17 | 0.07262 | 0.15325
0.18 | 0.08423 | 0.19665
0.19 | 0.09689 | 0.24773
0.2 | 0.11214 | 0.30929
0.21 | 0.12806 | 0.38409
0.22 | 0.14754 | 0.475
0.23 | 0.16966 | 0.5764
0.24 | 0.1937 | 0.7019
0.25 | 0.22123 | 0.8544
0.26 | 0.25284 | 1.033
0.27 | 0.28666 | 1.244
0.28 | 0.32643 | 1.4883
0.29 | 0.37049 | 1.7789
0.3 | 0.41925 | 2.1238
0.31 | 0.47195 | 2.5152
0.32 | 0.53353 | 2.9825
0.33 | 0.5902 | 3.531
0.34 | 0.6648 | 4.1679
0.35 | 0.7505 | 4.9131
0.36 | 0.8477 | 5.76
0.37 | 0.959 | 6.809
0.38 | 1.0795 | 7.983
0.39 | 1.2141 | 9.388
0.4 | 1.3661 | 11.026
0.41 | 1.5414 | 12.945
0.42 | 1.7386 | 15.217
0.43 | 1.9681 | 17.88
0.44 | 2.2306 | 21.02
0.45 | 2.5236 | 24.68
0.46 | 2.8866 | 29.1
0.47 | 3.2945 | 34.247
0.48 | 3.7853 | 40.301
0.49 | 4.3663 | 47.485
0.5 | 5.0608 | 55.994