## Diode Characteristic (uA-mm)
VGS (V) | VDS = 0.000 V | VDS = 0.500 V
-1.25 | -9.332 | -27.697
-1.24 | -8.976 | -26.828
-1.23 | -8.629 | -25.861
-1.22 | -8.286 | -25.036
-1.21 | -7.976 | -24.131
-1.2 | -7.626 | -23.453
-1.19 | -7.326 | -22.592
-1.18 | -7.028 | -21.821
-1.17 | -6.737 | -21.114
-1.16 | -6.49 | -20.435
-1.15 | -6.219 | -19.707
-1.14 | -5.985 | -19.041
-1.13 | -5.766 | -18.363
-1.12 | -5.513 | -17.803
-1.11 | -5.29 | -17.207
-1.1 | -5.077 | -16.628
-1.09 | -4.8915 | -16.106
-1.08 | -4.6963 | -15.506
-1.07 | -4.5136 | -14.945
-1.06 | -4.3257 | -14.384
-1.05 | -4.1445 | -13.923
-1.04 | -3.9724 | -13.442
-1.03 | -3.8109 | -12.922
-1.02 | -3.6527 | -12.558
-1.01 | -3.5119 | -12.046
-1 | -3.3448 | -11.579
-0.99 | -3.206 | -11.238
-0.98 | -3.0728 | -10.866
-0.97 | -2.9374 | -10.471
-0.96 | -2.8094 | -10.078
-0.95 | -2.7042 | -9.722
-0.94 | -2.5758 | -9.316
-0.93 | -2.4683 | -9.02
-0.92 | -2.3778 | -8.69
-0.91 | -2.2665 | -8.347
-0.9 | -2.1641 | -8.003
-0.89 | -2.0601 | -7.697
-0.88 | -1.9732 | -7.433
-0.87 | -1.8787 | -7.15
-0.86 | -1.7868 | -6.932
-0.85 | -1.7172 | -6.653
-0.84 | -1.6322 | -6.373
-0.83 | -1.5565 | -6.125
-0.82 | -1.4939 | -5.922
-0.81 | -1.4279 | -5.701
-0.8 | -1.3527 | -5.46
-0.79 | -1.2875 | -5.253
-0.78 | -1.2275 | -5.042
-0.77 | -1.1703 | -4.8695
-0.76 | -1.1157 | -4.6725
-0.75 | -1.0611 | -4.4831
-0.74 | -1.0119 | -4.2987
-0.73 | -0.9652 | -4.1469
-0.72 | -0.9197 | -3.9567
-0.71 | -0.8757 | -3.8206
-0.7 | -0.8283 | -3.6438
-0.69 | -0.791 | -3.5226
-0.68 | -0.7503 | -3.3628
-0.67 | -0.711 | -3.2489
-0.66 | -0.6777 | -3.0902
-0.65 | -0.6416 | -2.9568
-0.64 | -0.6078 | -2.8436
-0.63 | -0.5762 | -2.713
-0.62 | -0.5438 | -2.5897
-0.61 | -0.5136 | -2.5017
-0.6 | -0.49009 | -2.3917
-0.59 | -0.46473 | -2.286
-0.58 | -0.44092 | -2.1965
-0.57 | -0.41568 | -2.0956
-0.56 | -0.3922 | -2.011
-0.55 | -0.36849 | -1.9141
-0.54 | -0.35036 | -1.8373
-0.53 | -0.3298 | -1.7591
-0.52 | -0.31218 | -1.6747
-0.51 | -0.29318 | -1.6155
-0.5 | -0.27647 | -1.5269
-0.49 | -0.26155 | -1.4674
-0.48 | -0.24641 | -1.3989
-0.47 | -0.23077 | -1.3398
-0.46 | -0.21671 | -1.2796
-0.45 | -0.20508 | -1.2274
-0.44 | -0.19418 | -1.1664
-0.43 | -0.18113 | -1.1131
-0.42 | -0.17029 | -1.056
-0.41 | -0.1602 | -1.0163
-0.4 | -0.14892 | -0.9664
-0.39 | -0.14021 | -0.9225
-0.38 | -0.12995 | -0.8822
-0.37 | -0.12192 | -0.837
-0.36 | -0.11343 | -0.7961
-0.35 | -0.10599 | -0.7557
-0.34 | -0.09983 | -0.7211
-0.33 | -0.09274 | -0.6825
-0.32 | -0.08607 | -0.6567
-0.31 | -0.07951 | -0.6189
-0.3 | -0.07357 | -0.5925
-0.29 | -0.06852 | -0.5555
-0.28 | -0.06383 | -0.526
-0.27 | -0.05962 | -0.5005
-0.26 | -0.05462 | -0.47872
-0.25 | -0.05011 | -0.45111
-0.24 | -0.046739 | -0.42849
-0.23 | -0.042781 | -0.40405
-0.22 | -0.039474 | -0.38111
-0.21 | -0.036347 | -0.36009
-0.2 | -0.033123 | -0.33633
-0.19 | -0.030648 | -0.31386
-0.18 | -0.027758 | -0.29541
-0.17 | -0.025493 | -0.27607
-0.16 | -0.023007 | -0.25789
-0.15 | -0.020602 | -0.24096
-0.14 | -0.018676 | -0.22198
-0.13 | -0.017007 | -0.2047
-0.12 | -0.015208 | -0.18916
-0.11 | -0.01358 | -0.17448
-0.1 | -0.012045 | -0.15949
-0.09 | -0.010637 | -0.14725
-0.08 | -0.009358 | -0.13468
-0.07 | -0.00803 | -0.12172
-0.06 | -0.006832 | -0.11188
-0.05 | -0.00576 | -0.10193
-0.04 | -0.0046525 | -0.0913
-0.03 | -0.0034934 | -0.08319
-0.02 | -0.0023979 | -0.0747
-0.01 | -0.0011902 | -0.06698
0 | -5.38e-05 | -0.05925
0.01 | 0.0012667 | -0.05298
0.02 | 0.0025971 | -0.046648
0.03 | 0.0041979 | -0.040785
0.04 | 0.005835 | -0.034675
0.05 | 0.007705 | -0.028652
0.06 | 0.010002 | -0.022727
0.07 | 0.012483 | -0.015758
0.08 | 0.015149 | -0.008909
0.09 | 0.018396 | -0.00088
0.1 | 0.022171 | 0.008248
0.11 | 0.026241 | 0.019167
0.12 | 0.030863 | 0.032546
0.13 | 0.036322 | 0.048478
0.14 | 0.042743 | 0.06784
0.15 | 0.049593 | 0.09197
0.16 | 0.05658 | 0.12191
0.17 | 0.06597 | 0.15847
0.18 | 0.07672 | 0.20345
0.19 | 0.08872 | 0.25901
0.2 | 0.10208 | 0.32577
0.21 | 0.11829 | 0.40823
0.22 | 0.13644 | 0.50521
0.23 | 0.15605 | 0.6152
0.24 | 0.17792 | 0.7584
0.25 | 0.20309 | 0.9278
0.26 | 0.23198 | 1.1289
0.27 | 0.26522 | 1.3626
0.28 | 0.30137 | 1.6456
0.29 | 0.34208 | 1.9797
0.3 | 0.38528 | 2.376
0.31 | 0.43696 | 2.8447
0.32 | 0.49407 | 3.3906
0.33 | 0.55832 | 4.0508
0.34 | 0.6191 | 4.8061
0.35 | 0.7001 | 5.7
0.36 | 0.7903 | 6.767
0.37 | 0.8882 | 8.044
0.38 | 1.0045 | 9.516
0.39 | 1.1276 | 11.259
0.4 | 1.281 | 13.316
0.41 | 1.4403 | 15.773
0.42 | 1.6322 | 18.702
0.43 | 1.8442 | 22.131
0.44 | 2.0994 | 26.229
0.45 | 2.3941 | 31.006
0.46 | 2.7286 | 36.837
0.47 | 3.1323 | 43.694
0.48 | 3.607 | 51.846
0.49 | 4.1467 | 61.27
0.5 | 4.8189 | 72.89