## Diode Characteristic (uA-mm)
VGS (V) | VDS = 0.000 V | VDS = 0.500 V
-1.25 | -8.541 | -24.59
-1.24 | -8.222 | -23.9
-1.23 | -7.905 | -23.112
-1.22 | -7.6 | -22.426
-1.21 | -7.329 | -21.622
-1.2 | -7.068 | -20.939
-1.19 | -6.754 | -20.237
-1.18 | -6.493 | -19.621
-1.17 | -6.269 | -18.935
-1.16 | -6.059 | -18.302
-1.15 | -5.803 | -17.719
-1.14 | -5.604 | -17.172
-1.13 | -5.358 | -16.581
-1.12 | -5.127 | -16.121
-1.11 | -4.9761 | -15.536
-1.1 | -4.7699 | -14.962
-1.09 | -4.5934 | -14.498
-1.08 | -4.3724 | -14.058
-1.07 | -4.2217 | -13.579
-1.06 | -4.04 | -13.112
-1.05 | -3.8879 | -12.677
-1.04 | -3.7354 | -12.217
-1.03 | -3.5628 | -11.746
-1.02 | -3.4413 | -11.418
-1.01 | -3.2838 | -10.993
-1 | -3.1485 | -10.617
-0.99 | -3.0112 | -10.272
-0.98 | -2.9065 | -9.877
-0.97 | -2.7753 | -9.562
-0.96 | -2.6615 | -9.209
-0.95 | -2.5496 | -8.892
-0.94 | -2.439 | -8.564
-0.93 | -2.3246 | -8.277
-0.92 | -2.225 | -7.944
-0.91 | -2.1306 | -7.655
-0.9 | -2.0507 | -7.367
-0.89 | -1.9502 | -7.112
-0.88 | -1.8678 | -6.854
-0.87 | -1.7851 | -6.609
-0.86 | -1.7121 | -6.351
-0.85 | -1.632 | -6.157
-0.84 | -1.5592 | -5.884
-0.83 | -1.4841 | -5.694
-0.82 | -1.4271 | -5.475
-0.81 | -1.3648 | -5.254
-0.8 | -1.299 | -5.063
-0.79 | -1.2367 | -4.9146
-0.78 | -1.1844 | -4.7418
-0.77 | -1.124 | -4.5486
-0.76 | -1.0698 | -4.3406
-0.75 | -1.027 | -4.1972
-0.74 | -0.9772 | -4.0411
-0.73 | -0.9296 | -3.8804
-0.72 | -0.8849 | -3.7288
-0.71 | -0.8391 | -3.562
-0.7 | -0.803 | -3.4484
-0.69 | -0.7611 | -3.2955
-0.68 | -0.7271 | -3.1702
-0.67 | -0.6916 | -3.0294
-0.66 | -0.6576 | -2.9144
-0.65 | -0.6231 | -2.8084
-0.64 | -0.5894 | -2.7047
-0.63 | -0.5624 | -2.5921
-0.62 | -0.5363 | -2.4783
-0.61 | -0.5064 | -2.3793
-0.6 | -0.48196 | -2.2723
-0.59 | -0.45878 | -2.176
-0.58 | -0.43334 | -2.0852
-0.57 | -0.41235 | -2.0072
-0.56 | -0.39048 | -1.9184
-0.55 | -0.37009 | -1.8359
-0.54 | -0.34921 | -1.7614
-0.53 | -0.32795 | -1.7006
-0.52 | -0.31121 | -1.6082
-0.51 | -0.29685 | -1.5452
-0.5 | -0.27939 | -1.4778
-0.49 | -0.26221 | -1.4124
-0.48 | -0.2465 | -1.3486
-0.47 | -0.23377 | -1.2923
-0.46 | -0.2187 | -1.2383
-0.45 | -0.20506 | -1.1795
-0.44 | -0.19301 | -1.1271
-0.43 | -0.18263 | -1.0765
-0.42 | -0.17023 | -1.0355
-0.41 | -0.15982 | -0.9852
-0.4 | -0.15004 | -0.9401
-0.39 | -0.14086 | -0.8954
-0.38 | -0.13193 | -0.8569
-0.37 | -0.12303 | -0.8146
-0.36 | -0.11494 | -0.785
-0.35 | -0.10712 | -0.7486
-0.34 | -0.09917 | -0.715
-0.33 | -0.0929 | -0.6803
-0.32 | -0.08653 | -0.6444
-0.31 | -0.08006 | -0.6139
-0.3 | -0.07469 | -0.588
-0.29 | -0.06909 | -0.5554
-0.28 | -0.06393 | -0.5277
-0.27 | -0.05977 | -0.50355
-0.26 | -0.05516 | -0.47696
-0.25 | -0.05096 | -0.44992
-0.24 | -0.047418 | -0.42931
-0.23 | -0.043585 | -0.39951
-0.22 | -0.040416 | -0.38004
-0.21 | -0.036815 | -0.35932
-0.2 | -0.033815 | -0.33654
-0.19 | -0.03113 | -0.31727
-0.18 | -0.028226 | -0.29682
-0.17 | -0.025589 | -0.27601
-0.16 | -0.023403 | -0.256
-0.15 | -0.021175 | -0.23929
-0.14 | -0.018992 | -0.22066
-0.13 | -0.017065 | -0.205
-0.12 | -0.015345 | -0.18806
-0.11 | -0.013766 | -0.17483
-0.1 | -0.01215 | -0.15915
-0.09 | -0.010787 | -0.14645
-0.08 | -0.009492 | -0.13371
-0.07 | -0.008154 | -0.12261
-0.06 | -0.006941 | -0.11247
-0.05 | -0.005787 | -0.10115
-0.04 | -0.0046913 | -0.09086
-0.03 | -0.0035866 | -0.0824
-0.02 | -0.0024028 | -0.07386
-0.01 | -0.0012719 | -0.06579
0 | -3.59e-05 | -0.05881
0.01 | 0.0013101 | -0.05181
0.02 | 0.002637 | -0.046521
0.03 | 0.0042487 | -0.03963
0.04 | 0.005916 | -0.0338
0.05 | 0.007809 | -0.02788
0.06 | 0.009961 | -0.021347
0.07 | 0.012503 | -0.014911
0.08 | 0.015258 | -0.007556
0.09 | 0.018366 | 0.0008341
0.1 | 0.021981 | 0.010298
0.11 | 0.026233 | 0.021416
0.12 | 0.030977 | 0.035601
0.13 | 0.036391 | 0.052356
0.14 | 0.04242 | 0.07302
0.15 | 0.049445 | 0.09834
0.16 | 0.0566 | 0.12964
0.17 | 0.06597 | 0.16811
0.18 | 0.07635 | 0.21613
0.19 | 0.08794 | 0.27377
0.2 | 0.10175 | 0.34401
0.21 | 0.11722 | 0.43085
0.22 | 0.13439 | 0.53049
0.23 | 0.15406 | 0.65
0.24 | 0.17587 | 0.7971
0.25 | 0.20151 | 0.9747
0.26 | 0.23021 | 1.1848
0.27 | 0.26053 | 1.4315
0.28 | 0.29672 | 1.7302
0.29 | 0.33697 | 2.078
0.3 | 0.38319 | 2.4969
0.31 | 0.43407 | 2.9844
0.32 | 0.48875 | 3.5471
0.33 | 0.55511 | 4.2407
0.34 | 0.613 | 5.043
0.35 | 0.6892 | 5.935
0.36 | 0.7794 | 7.049
0.37 | 0.8797 | 8.386
0.38 | 0.9905 | 9.937
0.39 | 1.1182 | 11.769
0.4 | 1.2592 | 13.947
0.41 | 1.4252 | 16.526
0.42 | 1.6135 | 19.607
0.43 | 1.8282 | 23.174
0.44 | 2.0804 | 27.529
0.45 | 2.356 | 32.615
0.46 | 2.7066 | 38.743
0.47 | 3.0961 | 45.952
0.48 | 3.551 | 54.6
0.49 | 4.1192 | 64.59
0.5 | 4.7735 | 76.72