## Diode Characteristic (uA-mm)
VGS (V) | VDS = 0.000 V | VDS = 0.500 V
-1.25 | -8.341 | -24.228
-1.24 | -8.036 | -23.486
-1.23 | -7.696 | -22.765
-1.22 | -7.421 | -21.99
-1.21 | -7.152 | -21.089
-1.2 | -6.862 | -20.51
-1.19 | -6.569 | -19.753
-1.18 | -6.305 | -19.146
-1.17 | -6.087 | -18.573
-1.16 | -5.857 | -17.908
-1.15 | -5.624 | -17.356
-1.14 | -5.398 | -16.696
-1.13 | -5.189 | -16.098
-1.12 | -4.9716 | -15.667
-1.11 | -4.7844 | -15.075
-1.1 | -4.5973 | -14.586
-1.09 | -4.4271 | -13.995
-1.08 | -4.2394 | -13.595
-1.07 | -4.06 | -13.196
-1.06 | -3.9218 | -12.683
-1.05 | -3.7438 | -12.275
-1.04 | -3.5866 | -11.82
-1.03 | -3.4348 | -11.399
-1.02 | -3.3208 | -11.002
-1.01 | -3.1664 | -10.595
-1 | -3.0524 | -10.268
-0.99 | -2.9182 | -9.887
-0.98 | -2.7934 | -9.506
-0.97 | -2.6575 | -9.198
-0.96 | -2.5617 | -8.832
-0.95 | -2.4503 | -8.501
-0.94 | -2.3556 | -8.229
-0.93 | -2.25 | -7.908
-0.92 | -2.1505 | -7.656
-0.91 | -2.0574 | -7.39
-0.9 | -1.9765 | -7.111
-0.89 | -1.8896 | -6.822
-0.88 | -1.8077 | -6.582
-0.87 | -1.7188 | -6.345
-0.86 | -1.6433 | -6.094
-0.85 | -1.5708 | -5.842
-0.84 | -1.4977 | -5.63
-0.83 | -1.4438 | -5.423
-0.82 | -1.3707 | -5.234
-0.81 | -1.3071 | -5.022
-0.8 | -1.251 | -4.8376
-0.79 | -1.1896 | -4.6575
-0.78 | -1.1324 | -4.4711
-0.77 | -1.0772 | -4.3233
-0.76 | -1.032 | -4.1182
-0.75 | -0.9863 | -3.9654
-0.74 | -0.9397 | -3.7964
-0.73 | -0.8963 | -3.6625
-0.72 | -0.8494 | -3.5163
-0.71 | -0.8074 | -3.3871
-0.7 | -0.7662 | -3.2492
-0.69 | -0.7291 | -3.1068
-0.68 | -0.6915 | -2.9845
-0.67 | -0.6613 | -2.8488
-0.66 | -0.6256 | -2.7329
-0.65 | -0.593 | -2.6163
-0.64 | -0.5603 | -2.5112
-0.63 | -0.536 | -2.4019
-0.62 | -0.5092 | -2.3044
-0.61 | -0.48187 | -2.203
-0.6 | -0.45807 | -2.1245
-0.59 | -0.43317 | -2.0419
-0.58 | -0.41186 | -1.9451
-0.57 | -0.38644 | -1.8672
-0.56 | -0.36697 | -1.7887
-0.55 | -0.34855 | -1.7142
-0.54 | -0.32661 | -1.6452
-0.53 | -0.30931 | -1.5704
-0.52 | -0.2929 | -1.4943
-0.51 | -0.2776 | -1.4356
-0.5 | -0.2616 | -1.3637
-0.49 | -0.24485 | -1.3028
-0.48 | -0.23149 | -1.2463
-0.47 | -0.21741 | -1.1941
-0.46 | -0.20546 | -1.143
-0.45 | -0.19278 | -1.0859
-0.44 | -0.18088 | -1.0439
-0.43 | -0.16978 | -1.0006
-0.42 | -0.16026 | -0.9512
-0.41 | -0.15077 | -0.9101
-0.4 | -0.14193 | -0.866
-0.39 | -0.1325 | -0.8213
-0.38 | -0.12372 | -0.7865
-0.37 | -0.11538 | -0.7577
-0.36 | -0.10774 | -0.7194
-0.35 | -0.10035 | -0.6861
-0.34 | -0.09389 | -0.6562
-0.33 | -0.08778 | -0.6228
-0.32 | -0.08096 | -0.587
-0.31 | -0.07545 | -0.5607
-0.3 | -0.07018 | -0.5349
-0.29 | -0.06534 | -0.5077
-0.28 | -0.06051 | -0.48063
-0.27 | -0.05612 | -0.45333
-0.26 | -0.05196 | -0.43311
-0.25 | -0.048283 | -0.40848
-0.24 | -0.044626 | -0.38854
-0.23 | -0.041124 | -0.36597
-0.22 | -0.037733 | -0.34541
-0.21 | -0.034993 | -0.32506
-0.2 | -0.031684 | -0.30504
-0.19 | -0.029275 | -0.28482
-0.18 | -0.026596 | -0.26711
-0.17 | -0.024392 | -0.2475
-0.16 | -0.022098 | -0.23238
-0.15 | -0.019934 | -0.21624
-0.14 | -0.018087 | -0.20092
-0.13 | -0.016362 | -0.18595
-0.12 | -0.014692 | -0.17249
-0.11 | -0.013057 | -0.15888
-0.1 | -0.011559 | -0.1448
-0.09 | -0.010215 | -0.13417
-0.08 | -0.008922 | -0.12229
-0.07 | -0.007746 | -0.11228
-0.06 | -0.006613 | -0.10299
-0.05 | -0.005528 | -0.09364
-0.04 | -0.0044622 | -0.08548
-0.03 | -0.0033576 | -0.07692
-0.02 | -0.0023086 | -0.06935
-0.01 | -0.0011872 | -0.06242
0 | -4.7e-05 | -0.0549
0.01 | 0.001231 | -0.048451
0.02 | 0.0025364 | -0.042867
0.03 | 0.004085 | -0.037141
0.04 | 0.0056797 | -0.03133
0.05 | 0.007427 | -0.025901
0.06 | 0.009706 | -0.020177
0.07 | 0.012038 | -0.013916
0.08 | 0.014637 | -0.00704
0.09 | 0.017683 | 0.0010584
0.1 | 0.021435 | 0.010524
0.11 | 0.025397 | 0.02145
0.12 | 0.029898 | 0.035218
0.13 | 0.03529 | 0.051858
0.14 | 0.041342 | 0.07155
0.15 | 0.048215 | 0.09717
0.16 | 0.055738 | 0.12895
0.17 | 0.0634 | 0.16697
0.18 | 0.07397 | 0.21484
0.19 | 0.08605 | 0.27168
0.2 | 0.099 | 0.34301
0.21 | 0.11386 | 0.42893
0.22 | 0.13115 | 0.53137
0.23 | 0.1507 | 0.6487
0.24 | 0.17281 | 0.7977
0.25 | 0.19739 | 0.9751
0.26 | 0.22487 | 1.1879
0.27 | 0.25617 | 1.4391
0.28 | 0.29048 | 1.7348
0.29 | 0.33096 | 2.0909
0.3 | 0.37534 | 2.5142
0.31 | 0.42517 | 3.0097
0.32 | 0.47993 | 3.5863
0.33 | 0.54286 | 4.2836
0.34 | 0.5998 | 5.1008
0.35 | 0.6774 | 6.025
0.36 | 0.7654 | 7.159
0.37 | 0.8645 | 8.515
0.38 | 0.9756 | 10.095
0.39 | 1.0991 | 11.993
0.4 | 1.2421 | 14.203
0.41 | 1.4024 | 16.839
0.42 | 1.583 | 19.975
0.43 | 1.7963 | 23.707
0.44 | 2.041 | 28.131
0.45 | 2.3256 | 33.37
0.46 | 2.6593 | 39.625
0.47 | 3.0472 | 47.055
0.48 | 3.5063 | 55.911
0.49 | 4.0533 | 66.09
0.5 | 4.7021 | 78.75