## Diode Characteristic (uA-mm)
VGS (V) | VDS = 0.000 V | VDS = 0.500 V
-1.25 | -8.871 | -25.487
-1.24 | -8.499 | -24.714
-1.23 | -8.181 | -23.867
-1.22 | -7.892 | -23.103
-1.21 | -7.565 | -22.335
-1.2 | -7.258 | -21.575
-1.19 | -6.981 | -20.858
-1.18 | -6.748 | -20.191
-1.17 | -6.445 | -19.416
-1.16 | -6.209 | -18.89
-1.15 | -5.949 | -18.219
-1.14 | -5.725 | -17.547
-1.13 | -5.511 | -17.081
-1.12 | -5.301 | -16.492
-1.11 | -5.096 | -15.973
-1.1 | -4.8618 | -15.463
-1.09 | -4.6966 | -14.888
-1.08 | -4.4767 | -14.372
-1.07 | -4.2986 | -13.951
-1.06 | -4.1355 | -13.405
-1.05 | -3.9688 | -12.949
-1.04 | -3.8144 | -12.475
-1.03 | -3.6582 | -12.028
-1.02 | -3.5144 | -11.622
-1.01 | -3.3493 | -11.239
-1 | -3.2055 | -10.861
-0.99 | -3.0881 | -10.491
-0.98 | -2.9542 | -10.061
-0.97 | -2.8365 | -9.698
-0.96 | -2.7227 | -9.364
-0.95 | -2.6108 | -9.055
-0.94 | -2.4958 | -8.701
-0.93 | -2.3772 | -8.4
-0.92 | -2.2874 | -8.075
-0.91 | -2.184 | -7.818
-0.9 | -2.0895 | -7.576
-0.89 | -1.998 | -7.322
-0.88 | -1.9123 | -6.953
-0.87 | -1.823 | -6.717
-0.86 | -1.7458 | -6.505
-0.85 | -1.6648 | -6.238
-0.84 | -1.5909 | -6.004
-0.83 | -1.5203 | -5.783
-0.82 | -1.4559 | -5.596
-0.81 | -1.3859 | -5.365
-0.8 | -1.3266 | -5.148
-0.79 | -1.2587 | -4.9599
-0.78 | -1.2024 | -4.7699
-0.77 | -1.1485 | -4.5948
-0.76 | -1.0959 | -4.417
-0.75 | -1.0487 | -4.2349
-0.74 | -1.0018 | -4.0757
-0.73 | -0.952 | -3.9178
-0.72 | -0.9101 | -3.7551
-0.71 | -0.8604 | -3.6101
-0.7 | -0.8211 | -3.4761
-0.69 | -0.7837 | -3.3431
-0.68 | -0.7448 | -3.2164
-0.67 | -0.7101 | -3.071
-0.66 | -0.6661 | -2.9428
-0.65 | -0.6393 | -2.8365
-0.64 | -0.6081 | -2.6909
-0.63 | -0.5795 | -2.5867
-0.62 | -0.549 | -2.4931
-0.61 | -0.5181 | -2.3809
-0.6 | -0.49628 | -2.2921
-0.59 | -0.46894 | -2.1882
-0.58 | -0.44585 | -2.1102
-0.57 | -0.42074 | -2.0244
-0.56 | -0.39593 | -1.932
-0.55 | -0.37655 | -1.8482
-0.54 | -0.35738 | -1.7727
-0.53 | -0.33744 | -1.6947
-0.52 | -0.31717 | -1.6264
-0.51 | -0.29965 | -1.5501
-0.5 | -0.28158 | -1.4897
-0.49 | -0.26712 | -1.4251
-0.48 | -0.25162 | -1.3608
-0.47 | -0.23617 | -1.3022
-0.46 | -0.22313 | -1.2426
-0.45 | -0.20919 | -1.1945
-0.44 | -0.19629 | -1.1316
-0.43 | -0.18498 | -1.0797
-0.42 | -0.17401 | -1.0384
-0.41 | -0.16244 | -0.9855
-0.4 | -0.15195 | -0.9377
-0.39 | -0.14214 | -0.9002
-0.38 | -0.13327 | -0.864
-0.37 | -0.12466 | -0.8222
-0.36 | -0.1162 | -0.784
-0.35 | -0.10889 | -0.7466
-0.34 | -0.10106 | -0.7094
-0.33 | -0.09433 | -0.6775
-0.32 | -0.08819 | -0.6421
-0.31 | -0.08199 | -0.614
-0.3 | -0.07638 | -0.5846
-0.29 | -0.07031 | -0.5539
-0.28 | -0.06598 | -0.5273
-0.27 | -0.0608 | -0.5056
-0.26 | -0.05571 | -0.47824
-0.25 | -0.05189 | -0.45045
-0.24 | -0.04809 | -0.42518
-0.23 | -0.044344 | -0.40247
-0.22 | -0.041007 | -0.37906
-0.21 | -0.037236 | -0.35938
-0.2 | -0.034212 | -0.33688
-0.19 | -0.031418 | -0.31748
-0.18 | -0.028667 | -0.2968
-0.17 | -0.026034 | -0.27581
-0.16 | -0.023783 | -0.25802
-0.15 | -0.021451 | -0.23884
-0.14 | -0.019377 | -0.22291
-0.13 | -0.017436 | -0.20597
-0.12 | -0.015686 | -0.19138
-0.11 | -0.014047 | -0.17682
-0.1 | -0.012602 | -0.1617
-0.09 | -0.010928 | -0.14775
-0.08 | -0.009598 | -0.13624
-0.07 | -0.008403 | -0.12395
-0.06 | -0.007187 | -0.11254
-0.05 | -0.005867 | -0.10257
-0.04 | -0.0047566 | -0.0924
-0.03 | -0.0036275 | -0.08411
-0.02 | -0.0024353 | -0.07762
-0.01 | -0.0012855 | -0.06915
0 | -3.32e-05 | -0.06039
0.01 | 0.0012961 | -0.05346
0.02 | 0.0027236 | -0.047347
0.03 | 0.0042978 | -0.040828
0.04 | 0.00608 | -0.034773
0.05 | 0.008016 | -0.028451
0.06 | 0.010222 | -0.021957
0.07 | 0.01267 | -0.015517
0.08 | 0.0157 | -0.007756
0.09 | 0.018871 | 0.0009734
0.1 | 0.022464 | 0.010535
0.11 | 0.026568 | 0.022518
0.12 | 0.031618 | 0.036874
0.13 | 0.037225 | 0.054065
0.14 | 0.043281 | 0.07532
0.15 | 0.05069 | 0.10146
0.16 | 0.05774 | 0.13427
0.17 | 0.06759 | 0.17355
0.18 | 0.07826 | 0.22377
0.19 | 0.09056 | 0.28414
0.2 | 0.10428 | 0.35524
0.21 | 0.12029 | 0.44385
0.22 | 0.13773 | 0.54873
0.23 | 0.15817 | 0.6699
0.24 | 0.17991 | 0.8194
0.25 | 0.2069 | 0.9989
0.26 | 0.23636 | 1.2131
0.27 | 0.26832 | 1.465
0.28 | 0.30542 | 1.7694
0.29 | 0.34387 | 2.1192
0.3 | 0.3917 | 2.5427
0.31 | 0.44415 | 3.0337
0.32 | 0.50071 | 3.6103
0.33 | 0.56584 | 4.3025
0.34 | 0.6222 | 5.1133
0.35 | 0.7046 | 6.014
0.36 | 0.796 | 7.135
0.37 | 0.9014 | 8.474
0.38 | 1.0114 | 10.043
0.39 | 1.1425 | 11.853
0.4 | 1.2891 | 14.023
0.41 | 1.4525 | 16.576
0.42 | 1.6448 | 19.655
0.43 | 1.8637 | 23.261
0.44 | 2.1141 | 27.529
0.45 | 2.402 | 32.615
0.46 | 2.7461 | 38.632
0.47 | 3.149 | 45.879
0.48 | 3.6122 | 54.342
0.49 | 4.1721 | 64.24
0.5 | 4.8386 | 76.3