## Diode Characteristic (uA-mm)
VGS (V) | VDS = 0.000 V | VDS = 0.500 V
-1.25 | -9.892 | -28.548
-1.24 | -9.52 | -27.648
-1.23 | -9.15 | -26.687
-1.22 | -8.769 | -25.884
-1.21 | -8.456 | -25.053
-1.2 | -8.123 | -24.09
-1.19 | -7.809 | -23.319
-1.18 | -7.478 | -22.647
-1.17 | -7.172 | -21.782
-1.16 | -6.89 | -21.076
-1.15 | -6.653 | -20.336
-1.14 | -6.364 | -19.702
-1.13 | -6.143 | -19.114
-1.12 | -5.906 | -18.448
-1.11 | -5.663 | -17.81
-1.1 | -5.429 | -17.229
-1.09 | -5.208 | -16.618
-1.08 | -5.019 | -16.066
-1.07 | -4.8027 | -15.535
-1.06 | -4.6205 | -14.947
-1.05 | -4.4349 | -14.46
-1.04 | -4.2683 | -14.004
-1.03 | -4.0787 | -13.465
-1.02 | -3.9083 | -13.009
-1.01 | -3.7201 | -12.59
-1 | -3.5666 | -12.098
-0.99 | -3.4248 | -11.666
-0.98 | -3.2672 | -11.262
-0.97 | -3.1324 | -10.835
-0.96 | -2.989 | -10.467
-0.95 | -2.884 | -10.065
-0.94 | -2.7583 | -9.71
-0.93 | -2.6232 | -9.399
-0.92 | -2.518 | -9.036
-0.91 | -2.4098 | -8.77
-0.9 | -2.3002 | -8.401
-0.89 | -2.1972 | -8.091
-0.88 | -2.1077 | -7.797
-0.87 | -2.0078 | -7.524
-0.86 | -1.9276 | -7.232
-0.85 | -1.8335 | -6.934
-0.84 | -1.7442 | -6.709
-0.83 | -1.6662 | -6.454
-0.82 | -1.5989 | -6.202
-0.81 | -1.5265 | -5.962
-0.8 | -1.4543 | -5.703
-0.79 | -1.382 | -5.486
-0.78 | -1.3194 | -5.292
-0.77 | -1.253 | -5.089
-0.76 | -1.1927 | -4.8852
-0.75 | -1.1406 | -4.7028
-0.74 | -1.0801 | -4.5091
-0.73 | -1.0316 | -4.3521
-0.72 | -0.9835 | -4.1623
-0.71 | -0.9366 | -3.9951
-0.7 | -0.8889 | -3.8349
-0.69 | -0.8473 | -3.6983
-0.68 | -0.804 | -3.557
-0.67 | -0.7685 | -3.4136
-0.66 | -0.7246 | -3.2692
-0.65 | -0.6852 | -3.1149
-0.64 | -0.6533 | -2.9855
-0.63 | -0.6205 | -2.8597
-0.62 | -0.5876 | -2.7491
-0.61 | -0.5539 | -2.63
-0.6 | -0.5268 | -2.5273
-0.59 | -0.50445 | -2.4141
-0.58 | -0.47561 | -2.3131
-0.57 | -0.45062 | -2.2237
-0.56 | -0.4273 | -2.1206
-0.55 | -0.40257 | -2.0297
-0.54 | -0.38057 | -1.9563
-0.53 | -0.35886 | -1.8565
-0.52 | -0.33866 | -1.7806
-0.51 | -0.31951 | -1.6978
-0.5 | -0.3022 | -1.6243
-0.49 | -0.28457 | -1.5559
-0.48 | -0.26802 | -1.4868
-0.47 | -0.2519 | -1.4237
-0.46 | -0.23698 | -1.3578
-0.45 | -0.22227 | -1.2884
-0.44 | -0.20856 | -1.2428
-0.43 | -0.19646 | -1.1797
-0.42 | -0.18487 | -1.1298
-0.41 | -0.17231 | -1.0753
-0.4 | -0.16115 | -1.0273
-0.39 | -0.15208 | -0.9796
-0.38 | -0.14201 | -0.9285
-0.37 | -0.1323 | -0.884
-0.36 | -0.12333 | -0.8402
-0.35 | -0.11519 | -0.8049
-0.34 | -0.10747 | -0.7654
-0.33 | -0.10013 | -0.7299
-0.32 | -0.09359 | -0.6967
-0.31 | -0.08647 | -0.6619
-0.3 | -0.07997 | -0.6292
-0.29 | -0.07448 | -0.5925
-0.28 | -0.06913 | -0.5672
-0.27 | -0.0641 | -0.5346
-0.26 | -0.05915 | -0.5053
-0.25 | -0.05428 | -0.4824
-0.24 | -0.05007 | -0.45744
-0.23 | -0.046439 | -0.43324
-0.22 | -0.042424 | -0.40547
-0.21 | -0.039198 | -0.38341
-0.2 | -0.035912 | -0.35916
-0.19 | -0.03285 | -0.33734
-0.18 | -0.030085 | -0.31606
-0.17 | -0.027471 | -0.29465
-0.16 | -0.024876 | -0.2768
-0.15 | -0.022527 | -0.25684
-0.14 | -0.02038 | -0.2386
-0.13 | -0.01835 | -0.22035
-0.12 | -0.016374 | -0.20401
-0.11 | -0.014673 | -0.1879
-0.1 | -0.013061 | -0.17149
-0.09 | -0.01158 | -0.15788
-0.08 | -0.01003 | -0.14494
-0.07 | -0.008761 | -0.13154
-0.06 | -0.007456 | -0.12025
-0.05 | -0.006279 | -0.10912
-0.04 | -0.0050059 | -0.0995
-0.03 | -0.0037731 | -0.08955
-0.02 | -0.0026244 | -0.08048
-0.01 | -0.0013267 | -0.07268
0 | -7.1e-06 | -0.06471
0.01 | 0.0013322 | -0.05796
0.02 | 0.0028648 | -0.05048
0.03 | 0.004459 | -0.043867
0.04 | 0.006188 | -0.03762
0.05 | 0.008421 | -0.030741
0.06 | 0.010781 | -0.024366
0.07 | 0.013335 | -0.017442
0.08 | 0.01637 | -0.010043
0.09 | 0.019857 | -0.001527
0.1 | 0.023687 | 0.008045
0.11 | 0.028111 | 0.019215
0.12 | 0.033272 | 0.033096
0.13 | 0.039501 | 0.049559
0.14 | 0.046131 | 0.0692
0.15 | 0.05369 | 0.09394
0.16 | 0.06145 | 0.12366
0.17 | 0.07199 | 0.15996
0.18 | 0.08298 | 0.20309
0.19 | 0.09574 | 0.25729
0.2 | 0.11101 | 0.3239
0.21 | 0.12773 | 0.40214
0.22 | 0.1478 | 0.49669
0.23 | 0.16918 | 0.6043
0.24 | 0.19343 | 0.7381
0.25 | 0.22071 | 0.8993
0.26 | 0.25212 | 1.0879
0.27 | 0.28659 | 1.3098
0.28 | 0.3261 | 1.5749
0.29 | 0.36851 | 1.8848
0.3 | 0.41849 | 2.2471
0.31 | 0.47259 | 2.6802
0.32 | 0.53449 | 3.1787
0.33 | 0.5919 | 3.7773
0.34 | 0.6678 | 4.4656
0.35 | 0.7553 | 5.2794
0.36 | 0.8521 | 6.191
0.37 | 0.9564 | 7.308
0.38 | 1.0835 | 8.618
0.39 | 1.2183 | 10.156
0.4 | 1.3726 | 11.953
0.41 | 1.5463 | 14.105
0.42 | 1.7507 | 16.635
0.43 | 1.9784 | 19.589
0.44 | 2.238 | 23.045
0.45 | 2.5469 | 27.177
0.46 | 2.9125 | 32.122
0.47 | 3.321 | 37.876
0.48 | 3.8082 | 44.706
0.49 | 4.3978 | 52.784
0.5 | 5.099 | 62.19