## Diode Characteristic (uA-mm)
VGS (V) | VDS = 0.000 V | VDS = 0.500 V
-1.25 | -10.563 | -34
-1.24 | -10.077 | -32.866
-1.23 | -9.677 | -31.659
-1.22 | -9.277 | -30.583
-1.21 | -8.87 | -29.522
-1.2 | -8.51 | -28.522
-1.19 | -8.128 | -27.537
-1.18 | -7.821 | -26.56
-1.17 | -7.479 | -25.547
-1.16 | -7.151 | -24.805
-1.15 | -6.862 | -23.926
-1.14 | -6.557 | -23.043
-1.13 | -6.273 | -22.168
-1.12 | -5.974 | -21.412
-1.11 | -5.758 | -20.637
-1.1 | -5.48 | -19.928
-1.09 | -5.259 | -19.201
-1.08 | -5.031 | -18.497
-1.07 | -4.8055 | -17.853
-1.06 | -4.598 | -17.132
-1.05 | -4.4103 | -16.433
-1.04 | -4.2112 | -15.899
-1.03 | -4.0158 | -15.36
-1.02 | -3.8532 | -14.881
-1.01 | -3.6839 | -14.291
-1 | -3.5142 | -13.68
-0.99 | -3.3648 | -13.21
-0.98 | -3.2171 | -12.744
-0.97 | -3.0701 | -12.253
-0.96 | -2.9344 | -11.842
-0.95 | -2.7872 | -11.36
-0.94 | -2.654 | -10.958
-0.93 | -2.543 | -10.548
-0.92 | -2.4191 | -10.096
-0.91 | -2.3122 | -9.716
-0.9 | -2.2011 | -9.314
-0.89 | -2.0874 | -8.998
-0.88 | -1.9846 | -8.63
-0.87 | -1.8996 | -8.291
-0.86 | -1.8004 | -7.921
-0.85 | -1.722 | -7.569
-0.84 | -1.6324 | -7.297
-0.83 | -1.5641 | -7.048
-0.82 | -1.4856 | -6.763
-0.81 | -1.4107 | -6.483
-0.8 | -1.3415 | -6.247
-0.79 | -1.2742 | -5.978
-0.78 | -1.2017 | -5.711
-0.77 | -1.1459 | -5.471
-0.76 | -1.0935 | -5.268
-0.75 | -1.0391 | -5.048
-0.74 | -0.9873 | -4.8451
-0.73 | -0.9441 | -4.6513
-0.72 | -0.8869 | -4.4503
-0.71 | -0.8434 | -4.2352
-0.7 | -0.7975 | -4.0721
-0.69 | -0.7593 | -3.8921
-0.68 | -0.7162 | -3.7468
-0.67 | -0.6785 | -3.5856
-0.66 | -0.6422 | -3.4159
-0.65 | -0.607 | -3.2684
-0.64 | -0.572 | -3.1167
-0.63 | -0.5392 | -2.9777
-0.62 | -0.5119 | -2.8399
-0.61 | -0.48532 | -2.7168
-0.6 | -0.45839 | -2.5919
-0.59 | -0.43351 | -2.4631
-0.58 | -0.4101 | -2.3664
-0.57 | -0.38657 | -2.2606
-0.56 | -0.36352 | -2.1866
-0.55 | -0.3426 | -2.0552
-0.54 | -0.32473 | -1.967
-0.53 | -0.30539 | -1.8724
-0.52 | -0.28629 | -1.7776
-0.51 | -0.26947 | -1.6904
-0.5 | -0.25274 | -1.6173
-0.49 | -0.23752 | -1.5373
-0.48 | -0.22316 | -1.4714
-0.47 | -0.20964 | -1.403
-0.46 | -0.19868 | -1.3234
-0.45 | -0.18551 | -1.2562
-0.44 | -0.17404 | -1.1953
-0.43 | -0.16312 | -1.1339
-0.42 | -0.15183 | -1.0939
-0.41 | -0.14346 | -1.0453
-0.4 | -0.13313 | -0.9913
-0.39 | -0.12433 | -0.9433
-0.38 | -0.11613 | -0.8881
-0.37 | -0.10887 | -0.8447
-0.36 | -0.10145 | -0.8013
-0.35 | -0.09478 | -0.7638
-0.34 | -0.08767 | -0.7228
-0.33 | -0.08255 | -0.6903
-0.32 | -0.07634 | -0.6537
-0.31 | -0.0704 | -0.6174
-0.3 | -0.06554 | -0.5897
-0.29 | -0.06098 | -0.5489
-0.28 | -0.05618 | -0.5185
-0.27 | -0.05189 | -0.49779
-0.26 | -0.048821 | -0.46994
-0.25 | -0.044956 | -0.44471
-0.24 | -0.041352 | -0.42353
-0.23 | -0.038112 | -0.39649
-0.22 | -0.035069 | -0.37615
-0.21 | -0.032253 | -0.35165
-0.2 | -0.029748 | -0.3307
-0.19 | -0.026906 | -0.30975
-0.18 | -0.024429 | -0.29143
-0.17 | -0.022504 | -0.26993
-0.16 | -0.020455 | -0.25244
-0.15 | -0.018542 | -0.23575
-0.14 | -0.016666 | -0.21796
-0.13 | -0.015007 | -0.20327
-0.12 | -0.013525 | -0.18767
-0.11 | -0.012055 | -0.17357
-0.1 | -0.010693 | -0.16067
-0.09 | -0.009461 | -0.14659
-0.08 | -0.008332 | -0.13534
-0.07 | -0.007204 | -0.12401
-0.06 | -0.006084 | -0.11333
-0.05 | -0.005124 | -0.10283
-0.04 | -0.004126 | -0.09456
-0.03 | -0.0031649 | -0.08515
-0.02 | -0.0021452 | -0.07717
-0.01 | -0.0011429 | -0.06903
0 | -3.7e-05 | -0.06246
0.01 | 0.0011723 | -0.05579
0.02 | 0.0023681 | -0.049021
0.03 | 0.0038445 | -0.043286
0.04 | 0.0053278 | -0.036694
0.05 | 0.007033 | -0.031087
0.06 | 0.009104 | -0.024762
0.07 | 0.011349 | -0.018223
0.08 | 0.013913 | -0.01122
0.09 | 0.016694 | -0.0034644
0.1 | 0.020116 | 0.0056153
0.11 | 0.023819 | 0.016971
0.12 | 0.028031 | 0.030511
0.13 | 0.032833 | 0.046699
0.14 | 0.038805 | 0.06652
0.15 | 0.04495 | 0.09168
0.16 | 0.052536 | 0.12272
0.17 | 0.05971 | 0.16174
0.18 | 0.06954 | 0.20824
0.19 | 0.08053 | 0.26754
0.2 | 0.09333 | 0.33877
0.21 | 0.1074 | 0.42554
0.22 | 0.12365 | 0.53169
0.23 | 0.14199 | 0.6551
0.24 | 0.16206 | 0.806
0.25 | 0.18579 | 0.9909
0.26 | 0.21306 | 1.2117
0.27 | 0.24264 | 1.4688
0.28 | 0.27552 | 1.7851
0.29 | 0.31367 | 2.1563
0.3 | 0.35695 | 2.6037
0.31 | 0.40662 | 3.1239
0.32 | 0.45798 | 3.7491
0.33 | 0.5198 | 4.4962
0.34 | 0.5775 | 5.351
0.35 | 0.6544 | 6.347
0.36 | 0.7409 | 7.566
0.37 | 0.8382 | 9.021
0.38 | 0.9453 | 10.768
0.39 | 1.0709 | 12.822
0.4 | 1.2104 | 15.263
0.41 | 1.3707 | 18.131
0.42 | 1.5631 | 21.636
0.43 | 1.7731 | 25.74
0.44 | 2.0162 | 30.642
0.45 | 2.3049 | 36.493
0.46 | 2.6428 | 43.554
0.47 | 3.0453 | 51.917
0.48 | 3.5076 | 61.67
0.49 | 4.0711 | 73.5
0.5 | 4.7303 | 87.66