## Diode Characteristic (uA-mm)
VGS (V) | VDS = 0.000 V | VDS = 0.500 V
-1.25 | -6.039 | -15.956
-1.24 | -5.811 | -15.394
-1.23 | -5.625 | -15.018
-1.22 | -5.43 | -14.538
-1.21 | -5.231 | -14.034
-1.2 | -5.063 | -13.647
-1.19 | -4.8681 | -13.239
-1.18 | -4.6818 | -12.891
-1.17 | -4.5207 | -12.465
-1.16 | -4.3629 | -12.077
-1.15 | -4.2012 | -11.71
-1.14 | -4.0415 | -11.378
-1.13 | -3.9102 | -11.035
-1.12 | -3.7907 | -10.692
-1.11 | -3.6398 | -10.362
-1.1 | -3.5143 | -9.978
-1.09 | -3.3926 | -9.709
-1.08 | -3.2645 | -9.355
-1.07 | -3.1324 | -9.122
-1.06 | -3.0237 | -8.786
-1.05 | -2.9121 | -8.477
-1.04 | -2.794 | -8.217
-1.03 | -2.6956 | -7.943
-1.02 | -2.6018 | -7.707
-1.01 | -2.4965 | -7.432
-1 | -2.413 | -7.206
-0.99 | -2.3143 | -7.001
-0.98 | -2.2239 | -6.735
-0.97 | -2.1479 | -6.499
-0.96 | -2.0429 | -6.315
-0.95 | -1.9689 | -6.065
-0.94 | -1.8983 | -5.891
-0.93 | -1.8285 | -5.715
-0.92 | -1.7533 | -5.509
-0.91 | -1.6856 | -5.337
-0.9 | -1.62 | -5.157
-0.89 | -1.5502 | -4.9598
-0.88 | -1.4853 | -4.7897
-0.87 | -1.4257 | -4.6059
-0.86 | -1.3713 | -4.4603
-0.85 | -1.3142 | -4.3314
-0.84 | -1.2652 | -4.1609
-0.83 | -1.2119 | -4.0344
-0.82 | -1.161 | -3.873
-0.81 | -1.1118 | -3.7392
-0.8 | -1.0594 | -3.6313
-0.79 | -1.0167 | -3.4721
-0.78 | -0.9708 | -3.3739
-0.77 | -0.9348 | -3.2404
-0.76 | -0.8905 | -3.1335
-0.75 | -0.8513 | -3.0334
-0.74 | -0.821 | -2.8915
-0.73 | -0.7829 | -2.8073
-0.72 | -0.7461 | -2.6981
-0.71 | -0.7101 | -2.5805
-0.7 | -0.6756 | -2.4892
-0.69 | -0.645 | -2.4132
-0.68 | -0.6158 | -2.3296
-0.67 | -0.5871 | -2.2397
-0.66 | -0.561 | -2.1389
-0.65 | -0.5344 | -2.0684
-0.64 | -0.5095 | -1.9741
-0.63 | -0.48807 | -1.9053
-0.62 | -0.46256 | -1.8297
-0.61 | -0.44196 | -1.7523
-0.6 | -0.41864 | -1.6994
-0.59 | -0.3989 | -1.6316
-0.58 | -0.37812 | -1.5671
-0.57 | -0.35782 | -1.5135
-0.56 | -0.34093 | -1.4553
-0.55 | -0.32212 | -1.4005
-0.54 | -0.30616 | -1.3441
-0.53 | -0.28959 | -1.2928
-0.52 | -0.274 | -1.231
-0.51 | -0.26088 | -1.1782
-0.5 | -0.24411 | -1.1342
-0.49 | -0.23199 | -1.0919
-0.48 | -0.21961 | -1.0446
-0.47 | -0.20581 | -1.0071
-0.46 | -0.19496 | -0.9645
-0.45 | -0.18439 | -0.9255
-0.44 | -0.17315 | -0.891
-0.43 | -0.16315 | -0.8534
-0.42 | -0.15364 | -0.8146
-0.41 | -0.14483 | -0.7772
-0.4 | -0.13623 | -0.7506
-0.39 | -0.12698 | -0.7164
-0.38 | -0.11914 | -0.6811
-0.37 | -0.1115 | -0.6536
-0.36 | -0.10405 | -0.6227
-0.35 | -0.0978 | -0.5992
-0.34 | -0.09125 | -0.5713
-0.33 | -0.08475 | -0.5454
-0.32 | -0.07913 | -0.5244
-0.31 | -0.07328 | -0.49836
-0.3 | -0.0683 | -0.4711
-0.29 | -0.06359 | -0.4508
-0.28 | -0.05892 | -0.43075
-0.27 | -0.05471 | -0.41076
-0.26 | -0.05062 | -0.387
-0.25 | -0.047978 | -0.36672
-0.24 | -0.044055 | -0.34804
-0.23 | -0.040664 | -0.32582
-0.22 | -0.037408 | -0.30661
-0.21 | -0.034322 | -0.28684
-0.2 | -0.03172 | -0.26695
-0.19 | -0.029132 | -0.25248
-0.18 | -0.026628 | -0.23386
-0.17 | -0.024132 | -0.21723
-0.16 | -0.022111 | -0.20149
-0.15 | -0.020055 | -0.18619
-0.14 | -0.017954 | -0.17302
-0.13 | -0.016305 | -0.15793
-0.12 | -0.014669 | -0.14668
-0.11 | -0.013152 | -0.1341
-0.1 | -0.011649 | -0.12122
-0.09 | -0.01024 | -0.11093
-0.08 | -0.009003 | -0.10084
-0.07 | -0.007794 | -0.09307
-0.06 | -0.006669 | -0.08352
-0.05 | -0.005473 | -0.07498
-0.04 | -0.0043895 | -0.0683
-0.03 | -0.0033692 | -0.06162
-0.02 | -0.0022578 | -0.05523
-0.01 | -0.0011965 | -0.048838
0 | -1.91e-05 | -0.043118
0.01 | 0.0011618 | -0.038179
0.02 | 0.002494 | -0.033113
0.03 | 0.0039188 | -0.028449
0.04 | 0.0055538 | -0.023567
0.05 | 0.007204 | -0.018663
0.06 | 0.009229 | -0.013473
0.07 | 0.011488 | -0.007631
0.08 | 0.014109 | -0.0011558
0.09 | 0.016954 | 0.006351
0.1 | 0.020216 | 0.01529
0.11 | 0.023921 | 0.026451
0.12 | 0.028147 | 0.039988
0.13 | 0.032951 | 0.05735
0.14 | 0.038249 | 0.07897
0.15 | 0.044573 | 0.10486
0.16 | 0.0518 | 0.13774
0.17 | 0.05891 | 0.17828
0.18 | 0.06775 | 0.22865
0.19 | 0.07809 | 0.28987
0.2 | 0.08987 | 0.3634
0.21 | 0.10311 | 0.45643
0.22 | 0.11826 | 0.56454
0.23 | 0.13534 | 0.6918
0.24 | 0.15427 | 0.8521
0.25 | 0.17586 | 1.045
0.26 | 0.19988 | 1.2702
0.27 | 0.22782 | 1.5444
0.28 | 0.2585 | 1.8665
0.29 | 0.29338 | 2.2523
0.3 | 0.33153 | 2.7192
0.31 | 0.37386 | 3.265
0.32 | 0.42364 | 3.9056
0.33 | 0.47854 | 4.6715
0.34 | 0.53807 | 5.5882
0.35 | 0.5963 | 6.616
0.36 | 0.6753 | 7.906
0.37 | 0.7632 | 9.463
0.38 | 0.8601 | 11.296
0.39 | 0.9749 | 13.434
0.4 | 1.1005 | 16.014
0.41 | 1.2465 | 19.082
0.42 | 1.4135 | 22.815
0.43 | 1.6075 | 27.139
0.44 | 1.8329 | 32.364
0.45 | 2.0887 | 38.644
0.46 | 2.405 | 46.161
0.47 | 2.7616 | 55.106
0.48 | 3.1891 | 65.52
0.49 | 3.698 | 78.22
0.5 | 4.3068 | 93.46