## Diode Characteristic (uA-mm)
VGS (V) | VDS = 0.000 V | VDS = 0.500 V
-1.25 | -6.822 | -18.772
-1.24 | -6.534 | -18.118
-1.23 | -6.303 | -17.483
-1.22 | -6.09 | -16.987
-1.21 | -5.867 | -16.373
-1.2 | -5.642 | -15.956
-1.19 | -5.448 | -15.403
-1.18 | -5.256 | -14.885
-1.17 | -5.056 | -14.476
-1.16 | -4.8792 | -14.038
-1.15 | -4.6709 | -13.604
-1.14 | -4.508 | -13.106
-1.13 | -4.35 | -12.755
-1.12 | -4.1879 | -12.329
-1.11 | -4.0327 | -11.936
-1.1 | -3.8742 | -11.537
-1.09 | -3.7123 | -11.168
-1.08 | -3.5757 | -10.806
-1.07 | -3.4586 | -10.431
-1.06 | -3.3136 | -10.094
-1.05 | -3.177 | -9.836
-1.04 | -3.063 | -9.446
-1.03 | -2.9272 | -9.148
-1.02 | -2.8256 | -8.841
-1.01 | -2.7073 | -8.545
-1 | -2.6004 | -8.26
-0.99 | -2.5055 | -7.999
-0.98 | -2.3999 | -7.738
-0.97 | -2.3105 | -7.484
-0.96 | -2.2195 | -7.185
-0.95 | -2.1342 | -6.964
-0.94 | -2.0612 | -6.719
-0.93 | -1.972 | -6.473
-0.92 | -1.8908 | -6.246
-0.91 | -1.8103 | -6.019
-0.9 | -1.7505 | -5.869
-0.89 | -1.6694 | -5.634
-0.88 | -1.6043 | -5.42
-0.87 | -1.5375 | -5.223
-0.86 | -1.4703 | -5.06
-0.85 | -1.4165 | -4.8864
-0.84 | -1.3482 | -4.7306
-0.83 | -1.2883 | -4.533
-0.82 | -1.2377 | -4.3638
-0.81 | -1.1853 | -4.2162
-0.8 | -1.1355 | -4.0361
-0.79 | -1.0868 | -3.9008
-0.78 | -1.0324 | -3.7658
-0.77 | -0.9868 | -3.6317
-0.76 | -0.9435 | -3.4948
-0.75 | -0.8978 | -3.3817
-0.74 | -0.8605 | -3.2504
-0.73 | -0.8218 | -3.1271
-0.72 | -0.7871 | -3.0106
-0.71 | -0.748 | -2.8824
-0.7 | -0.7119 | -2.7912
-0.69 | -0.6785 | -2.6914
-0.68 | -0.6466 | -2.5879
-0.67 | -0.6185 | -2.4654
-0.66 | -0.5886 | -2.3791
-0.65 | -0.5637 | -2.2826
-0.64 | -0.5328 | -2.1887
-0.63 | -0.5056 | -2.1143
-0.62 | -0.48255 | -2.0274
-0.61 | -0.45955 | -1.9567
-0.6 | -0.43952 | -1.8752
-0.59 | -0.41459 | -1.8061
-0.58 | -0.39572 | -1.7338
-0.57 | -0.37498 | -1.6689
-0.56 | -0.35806 | -1.5962
-0.55 | -0.33863 | -1.5307
-0.54 | -0.31825 | -1.4781
-0.53 | -0.30212 | -1.4086
-0.52 | -0.28595 | -1.3586
-0.51 | -0.27037 | -1.3061
-0.5 | -0.25577 | -1.2467
-0.49 | -0.2408 | -1.1972
-0.48 | -0.22717 | -1.1537
-0.47 | -0.21483 | -1.0996
-0.46 | -0.20173 | -1.058
-0.45 | -0.19047 | -1.0108
-0.44 | -0.17976 | -0.9696
-0.43 | -0.16901 | -0.9265
-0.42 | -0.15852 | -0.888
-0.41 | -0.14912 | -0.8485
-0.4 | -0.14003 | -0.8091
-0.39 | -0.13116 | -0.7722
-0.38 | -0.12308 | -0.7451
-0.37 | -0.11512 | -0.7097
-0.36 | -0.10817 | -0.6771
-0.35 | -0.1009 | -0.6477
-0.34 | -0.09494 | -0.623
-0.33 | -0.08868 | -0.5926
-0.32 | -0.08262 | -0.5601
-0.31 | -0.07713 | -0.5367
-0.3 | -0.07141 | -0.5106
-0.29 | -0.06627 | -0.4918
-0.28 | -0.06126 | -0.46618
-0.27 | -0.05688 | -0.44336
-0.26 | -0.05247 | -0.42153
-0.25 | -0.048851 | -0.39806
-0.24 | -0.045435 | -0.3764
-0.23 | -0.041196 | -0.35671
-0.22 | -0.03822 | -0.33405
-0.21 | -0.035491 | -0.31569
-0.2 | -0.032372 | -0.29331
-0.19 | -0.029628 | -0.27465
-0.18 | -0.027055 | -0.25443
-0.17 | -0.024606 | -0.23873
-0.16 | -0.022519 | -0.2193
-0.15 | -0.020454 | -0.20371
-0.14 | -0.018378 | -0.18826
-0.13 | -0.016634 | -0.1737
-0.12 | -0.014932 | -0.15917
-0.11 | -0.013271 | -0.14537
-0.1 | -0.01188 | -0.13405
-0.09 | -0.010511 | -0.12228
-0.08 | -0.00928 | -0.11218
-0.07 | -0.007924 | -0.10174
-0.06 | -0.006702 | -0.09216
-0.05 | -0.005606 | -0.08316
-0.04 | -0.004507 | -0.07507
-0.03 | -0.0033977 | -0.06757
-0.02 | -0.0023433 | -0.06127
-0.01 | -0.0011673 | -0.0545
0 | 1.2e-06 | -0.048195
0.01 | 0.0012054 | -0.042678
0.02 | 0.0025558 | -0.037068
0.03 | 0.0040156 | -0.031758
0.04 | 0.0056159 | -0.026733
0.05 | 0.007553 | -0.021078
0.06 | 0.009593 | -0.016114
0.07 | 0.011906 | -0.010029
0.08 | 0.014324 | -0.0030093
0.09 | 0.017458 | 0.0045292
0.1 | 0.020803 | 0.013638
0.11 | 0.024436 | 0.02486
0.12 | 0.028926 | 0.038852
0.13 | 0.034132 | 0.055921
0.14 | 0.039926 | 0.07666
0.15 | 0.046124 | 0.10326
0.16 | 0.053431 | 0.13561
0.17 | 0.06114 | 0.17638
0.18 | 0.07069 | 0.22607
0.19 | 0.08197 | 0.28798
0.2 | 0.09384 | 0.36181
0.21 | 0.10853 | 0.45385
0.22 | 0.12403 | 0.56364
0.23 | 0.14218 | 0.6913
0.24 | 0.16244 | 0.8479
0.25 | 0.18478 | 1.0403
0.26 | 0.21056 | 1.2682
0.27 | 0.23954 | 1.5358
0.28 | 0.27083 | 1.8652
0.29 | 0.30694 | 2.2515
0.3 | 0.34654 | 2.7113
0.31 | 0.39347 | 3.2572
0.32 | 0.44252 | 3.9032
0.33 | 0.49918 | 4.6742
0.34 | 0.5613 | 5.5794
0.35 | 0.6239 | 6.603
0.36 | 0.7037 | 7.897
0.37 | 0.7961 | 9.405
0.38 | 0.9003 | 11.241
0.39 | 1.0129 | 13.38
0.4 | 1.1401 | 15.948
0.41 | 1.2961 | 18.978
0.42 | 1.4631 | 22.655
0.43 | 1.6616 | 26.96
0.44 | 1.8959 | 32.121
0.45 | 2.1581 | 38.285
0.46 | 2.4736 | 45.711
0.47 | 2.8436 | 54.519
0.48 | 3.2927 | 64.73
0.49 | 3.7999 | 77.31
0.5 | 4.4249 | 92.29