## Diode Characteristic (uA-mm)
VGS (V) | VDS = 0.000 V | VDS = 0.500 V
-1.25 | -7.424 | -20.529
-1.24 | -7.166 | -19.905
-1.23 | -6.887 | -19.261
-1.22 | -6.658 | -18.588
-1.21 | -6.407 | -17.991
-1.2 | -6.133 | -17.374
-1.19 | -5.9 | -16.841
-1.18 | -5.686 | -16.288
-1.17 | -5.471 | -15.788
-1.16 | -5.269 | -15.329
-1.15 | -5.09 | -14.85
-1.14 | -4.8525 | -14.282
-1.13 | -4.6756 | -13.801
-1.12 | -4.4983 | -13.351
-1.11 | -4.3453 | -12.943
-1.1 | -4.1809 | -12.611
-1.09 | -4.0095 | -12.123
-1.08 | -3.867 | -11.764
-1.07 | -3.7252 | -11.342
-1.06 | -3.5811 | -11.035
-1.05 | -3.4449 | -10.612
-1.04 | -3.3072 | -10.273
-1.03 | -3.1797 | -9.93
-1.02 | -3.0461 | -9.572
-1.01 | -2.9389 | -9.265
-1 | -2.8325 | -8.977
-0.99 | -2.7036 | -8.667
-0.98 | -2.5893 | -8.415
-0.97 | -2.496 | -8.115
-0.96 | -2.3932 | -7.81
-0.95 | -2.2966 | -7.575
-0.94 | -2.2077 | -7.299
-0.93 | -2.121 | -7.023
-0.92 | -2.0238 | -6.815
-0.91 | -1.9478 | -6.541
-0.9 | -1.871 | -6.281
-0.89 | -1.7888 | -6.104
-0.88 | -1.7134 | -5.896
-0.87 | -1.6367 | -5.664
-0.86 | -1.572 | -5.478
-0.85 | -1.5026 | -5.279
-0.84 | -1.4441 | -5.095
-0.83 | -1.3756 | -4.9078
-0.82 | -1.3197 | -4.7191
-0.81 | -1.2709 | -4.5512
-0.8 | -1.2085 | -4.3729
-0.79 | -1.1545 | -4.2023
-0.78 | -1.1026 | -4.0264
-0.77 | -1.0493 | -3.8877
-0.76 | -1.0109 | -3.7489
-0.75 | -0.9636 | -3.5961
-0.74 | -0.9185 | -3.4488
-0.73 | -0.8693 | -3.3311
-0.72 | -0.8349 | -3.2049
-0.71 | -0.7939 | -3.0834
-0.7 | -0.7593 | -2.9652
-0.69 | -0.7248 | -2.8711
-0.68 | -0.6921 | -2.7458
-0.67 | -0.6532 | -2.6217
-0.66 | -0.6239 | -2.5202
-0.65 | -0.5921 | -2.4361
-0.64 | -0.5654 | -2.3336
-0.63 | -0.5381 | -2.2465
-0.62 | -0.5101 | -2.1591
-0.61 | -0.4885 | -2.0633
-0.6 | -0.46572 | -1.9763
-0.59 | -0.4412 | -1.9129
-0.58 | -0.42041 | -1.8312
-0.57 | -0.39576 | -1.7511
-0.56 | -0.37312 | -1.6885
-0.55 | -0.35224 | -1.5988
-0.54 | -0.33358 | -1.5438
-0.53 | -0.31662 | -1.4772
-0.52 | -0.29927 | -1.4173
-0.51 | -0.28128 | -1.3607
-0.5 | -0.26805 | -1.3066
-0.49 | -0.2527 | -1.257
-0.48 | -0.2374 | -1.1949
-0.47 | -0.22437 | -1.1417
-0.46 | -0.2113 | -1.0995
-0.45 | -0.19932 | -1.0519
-0.44 | -0.1872 | -1.0003
-0.43 | -0.17663 | -0.9581
-0.42 | -0.16662 | -0.9151
-0.41 | -0.15681 | -0.8822
-0.4 | -0.14691 | -0.8436
-0.39 | -0.13703 | -0.8031
-0.38 | -0.12871 | -0.7684
-0.37 | -0.1209 | -0.7384
-0.36 | -0.11232 | -0.7028
-0.35 | -0.10564 | -0.6716
-0.34 | -0.09741 | -0.6379
-0.33 | -0.09053 | -0.6096
-0.32 | -0.08457 | -0.5809
-0.31 | -0.07877 | -0.5487
-0.3 | -0.07354 | -0.5251
-0.29 | -0.06812 | -0.49947
-0.28 | -0.06329 | -0.47449
-0.27 | -0.05865 | -0.44895
-0.26 | -0.054 | -0.4269
-0.25 | -0.05015 | -0.40609
-0.24 | -0.046407 | -0.38259
-0.23 | -0.042888 | -0.3642
-0.22 | -0.039497 | -0.3402
-0.21 | -0.036178 | -0.31966
-0.2 | -0.033102 | -0.30226
-0.19 | -0.030219 | -0.27953
-0.18 | -0.027559 | -0.26287
-0.17 | -0.025232 | -0.24449
-0.16 | -0.022969 | -0.22767
-0.15 | -0.020775 | -0.21238
-0.14 | -0.018689 | -0.19329
-0.13 | -0.016957 | -0.1781
-0.12 | -0.015074 | -0.16529
-0.11 | -0.013555 | -0.15139
-0.1 | -0.011926 | -0.1396
-0.09 | -0.010531 | -0.12767
-0.08 | -0.009286 | -0.11449
-0.07 | -0.007998 | -0.10392
-0.06 | -0.006777 | -0.09441
-0.05 | -0.005641 | -0.08585
-0.04 | -0.0045764 | -0.07776
-0.03 | -0.0035047 | -0.06952
-0.02 | -0.002347 | -0.06286
-0.01 | -0.0012345 | -0.05573
0 | -3.92e-05 | -0.048766
0.01 | 0.0012719 | -0.043207
0.02 | 0.0025655 | -0.038072
0.03 | 0.0041375 | -0.032957
0.04 | 0.00572 | -0.027503
0.05 | 0.007558 | -0.02205
0.06 | 0.00961 | -0.016647
0.07 | 0.01216 | -0.010603
0.08 | 0.014681 | -0.003733
0.09 | 0.017637 | 0.0037957
0.1 | 0.021058 | 0.0129
0.11 | 0.025221 | 0.023759
0.12 | 0.029728 | 0.037151
0.13 | 0.034498 | 0.053934
0.14 | 0.040392 | 0.07396
0.15 | 0.047229 | 0.09934
0.16 | 0.05478 | 0.13056
0.17 | 0.06212 | 0.16971
0.18 | 0.07213 | 0.21736
0.19 | 0.08348 | 0.27485
0.2 | 0.09656 | 0.34582
0.21 | 0.11051 | 0.43243
0.22 | 0.12667 | 0.5364
0.23 | 0.14564 | 0.6524
0.24 | 0.16625 | 0.8028
0.25 | 0.19002 | 0.985
0.26 | 0.21584 | 1.195
0.27 | 0.24539 | 1.4549
0.28 | 0.27861 | 1.7541
0.29 | 0.31517 | 2.1145
0.3 | 0.35909 | 2.5449
0.31 | 0.40623 | 3.0482
0.32 | 0.45827 | 3.6329
0.33 | 0.5147 | 4.346
0.34 | 0.5674 | 5.1846
0.35 | 0.6459 | 6.118
0.36 | 0.7277 | 7.266
0.37 | 0.8255 | 8.673
0.38 | 0.9309 | 10.313
0.39 | 1.0516 | 12.268
0.4 | 1.1893 | 14.552
0.41 | 1.3389 | 17.286
0.42 | 1.5248 | 20.55
0.43 | 1.7299 | 24.389
0.44 | 1.9586 | 28.998
0.45 | 2.2424 | 34.469
0.46 | 2.5718 | 41.082
0.47 | 2.9607 | 48.752
0.48 | 3.4119 | 57.96
0.49 | 3.9593 | 68.98
0.5 | 4.6013 | 82.26