## Diode Characteristic (uA-mm)
VGS (V) | VDS = 0.000 V | VDS = 0.500 V
-1.25 | -7.722 | -21.358
-1.24 | -7.447 | -20.798
-1.23 | -7.145 | -20.106
-1.22 | -6.871 | -19.403
-1.21 | -6.648 | -18.814
-1.2 | -6.385 | -18.229
-1.19 | -6.146 | -17.668
-1.18 | -5.92 | -17.073
-1.17 | -5.686 | -16.589
-1.16 | -5.451 | -16.053
-1.15 | -5.274 | -15.447
-1.14 | -5.063 | -15.007
-1.13 | -4.8577 | -14.557
-1.12 | -4.6743 | -14.03
-1.11 | -4.4987 | -13.547
-1.1 | -4.3258 | -13.099
-1.09 | -4.1642 | -12.673
-1.08 | -3.9976 | -12.24
-1.07 | -3.8382 | -11.842
-1.06 | -3.6743 | -11.475
-1.05 | -3.5491 | -11.039
-1.04 | -3.4086 | -10.676
-1.03 | -3.2787 | -10.292
-1.02 | -3.1461 | -9.97
-1.01 | -3.0103 | -9.64
-1 | -2.8918 | -9.328
-0.99 | -2.7843 | -9.008
-0.98 | -2.6857 | -8.724
-0.97 | -2.5711 | -8.425
-0.96 | -2.4685 | -8.118
-0.95 | -2.3476 | -7.819
-0.94 | -2.2599 | -7.571
-0.93 | -2.1741 | -7.312
-0.92 | -2.0827 | -7.002
-0.91 | -2.0126 | -6.748
-0.9 | -1.921 | -6.513
-0.89 | -1.8427 | -6.288
-0.88 | -1.7661 | -6.052
-0.87 | -1.6925 | -5.879
-0.86 | -1.6209 | -5.62
-0.85 | -1.5423 | -5.45
-0.84 | -1.4795 | -5.248
-0.83 | -1.4181 | -5.062
-0.82 | -1.357 | -4.8534
-0.81 | -1.296 | -4.6659
-0.8 | -1.235 | -4.5029
-0.79 | -1.1802 | -4.3364
-0.78 | -1.1302 | -4.1721
-0.77 | -1.0728 | -4.0043
-0.76 | -1.0249 | -3.8561
-0.75 | -0.9761 | -3.7352
-0.74 | -0.9298 | -3.5796
-0.73 | -0.8914 | -3.4531
-0.72 | -0.8479 | -3.3236
-0.71 | -0.8094 | -3.1993
-0.7 | -0.7697 | -3.0697
-0.69 | -0.7328 | -2.9405
-0.68 | -0.7006 | -2.8269
-0.67 | -0.663 | -2.7259
-0.66 | -0.6299 | -2.6225
-0.65 | -0.6018 | -2.5183
-0.64 | -0.5683 | -2.4022
-0.63 | -0.5449 | -2.3201
-0.62 | -0.514 | -2.2228
-0.61 | -0.49378 | -2.129
-0.6 | -0.47001 | -2.0432
-0.59 | -0.44638 | -1.9641
-0.58 | -0.42019 | -1.8867
-0.57 | -0.39867 | -1.8048
-0.56 | -0.37628 | -1.7211
-0.55 | -0.35851 | -1.6532
-0.54 | -0.33853 | -1.5823
-0.53 | -0.31982 | -1.5188
-0.52 | -0.30164 | -1.4519
-0.51 | -0.28561 | -1.3958
-0.5 | -0.27052 | -1.3337
-0.49 | -0.25401 | -1.2788
-0.48 | -0.24226 | -1.2226
-0.47 | -0.22804 | -1.1696
-0.46 | -0.21574 | -1.1181
-0.45 | -0.20344 | -1.069
-0.44 | -0.19204 | -1.0301
-0.43 | -0.18058 | -0.9841
-0.42 | -0.16932 | -0.9449
-0.41 | -0.15923 | -0.9021
-0.4 | -0.14884 | -0.8652
-0.39 | -0.14002 | -0.8253
-0.38 | -0.13077 | -0.7891
-0.37 | -0.1225 | -0.75
-0.36 | -0.11445 | -0.7145
-0.35 | -0.10668 | -0.6826
-0.34 | -0.09923 | -0.6538
-0.33 | -0.09283 | -0.6258
-0.32 | -0.08684 | -0.5962
-0.31 | -0.08097 | -0.5659
-0.3 | -0.07526 | -0.5425
-0.29 | -0.07021 | -0.515
-0.28 | -0.06495 | -0.49426
-0.27 | -0.06011 | -0.46531
-0.26 | -0.0555 | -0.44388
-0.25 | -0.05109 | -0.41692
-0.24 | -0.047326 | -0.3944
-0.23 | -0.043468 | -0.36992
-0.22 | -0.040119 | -0.35191
-0.21 | -0.037048 | -0.33146
-0.2 | -0.033896 | -0.3099
-0.19 | -0.030884 | -0.29243
-0.18 | -0.028347 | -0.27321
-0.17 | -0.02563 | -0.2551
-0.16 | -0.023485 | -0.23755
-0.15 | -0.021191 | -0.21879
-0.14 | -0.019084 | -0.20548
-0.13 | -0.017163 | -0.18806
-0.12 | -0.01542 | -0.17316
-0.11 | -0.013775 | -0.16089
-0.1 | -0.012299 | -0.14653
-0.09 | -0.010845 | -0.13504
-0.08 | -0.009547 | -0.12171
-0.07 | -0.0082 | -0.11097
-0.06 | -0.006989 | -0.10203
-0.05 | -0.005777 | -0.09296
-0.04 | -0.0046797 | -0.08409
-0.03 | -0.0035243 | -0.07479
-0.02 | -0.002421 | -0.06777
-0.01 | -0.0012232 | -0.06
0 | 2.68e-05 | -0.05335
0.01 | 0.0012476 | -0.047153
0.02 | 0.0026745 | -0.041169
0.03 | 0.0041683 | -0.035798
0.04 | 0.005744 | -0.030592
0.05 | 0.007691 | -0.024628
0.06 | 0.00987 | -0.018811
0.07 | 0.012265 | -0.012602
0.08 | 0.015001 | -0.005751
0.09 | 0.018064 | 0.0021846
0.1 | 0.021592 | 0.011294
0.11 | 0.025555 | 0.022537
0.12 | 0.030147 | 0.036378
0.13 | 0.035441 | 0.053206
0.14 | 0.041419 | 0.07378
0.15 | 0.048038 | 0.10005
0.16 | 0.055679 | 0.13243
0.17 | 0.06336 | 0.17256
0.18 | 0.07369 | 0.22106
0.19 | 0.08505 | 0.27985
0.2 | 0.09762 | 0.3539
0.21 | 0.11275 | 0.44377
0.22 | 0.12835 | 0.54956
0.23 | 0.1473 | 0.6725
0.24 | 0.1684 | 0.828
0.25 | 0.19225 | 1.015
0.26 | 0.21992 | 1.233
0.27 | 0.24804 | 1.4986
0.28 | 0.28221 | 1.8106
0.29 | 0.32031 | 2.1827
0.3 | 0.36226 | 2.6256
0.31 | 0.40973 | 3.1537
0.32 | 0.4622 | 3.7723
0.33 | 0.52236 | 4.5135
0.34 | 0.5795 | 5.3839
0.35 | 0.6566 | 6.361
0.36 | 0.739 | 7.571
0.37 | 0.838 | 9.057
0.38 | 0.9425 | 10.741
0.39 | 1.0621 | 12.804
0.4 | 1.2016 | 15.21
0.41 | 1.3577 | 18.119
0.42 | 1.5352 | 21.531
0.43 | 1.7449 | 25.604
0.44 | 1.9823 | 30.461
0.45 | 2.2574 | 36.195
0.46 | 2.5719 | 43.179
0.47 | 2.9645 | 51.362
0.48 | 3.4186 | 60.89
0.49 | 3.9574 | 72.62
0.5 | 4.6042 | 86.62