## Diode Characteristic (uA-mm)
VGS (V) | VDS = 0.000 V | VDS = 0.500 V
-1.25 | -6.9 | -19.234
-1.24 | -6.655 | -18.569
-1.23 | -6.379 | -18.085
-1.22 | -6.184 | -17.529
-1.21 | -5.922 | -16.949
-1.2 | -5.696 | -16.379
-1.19 | -5.474 | -15.916
-1.18 | -5.29 | -15.35
-1.17 | -5.099 | -14.877
-1.16 | -4.9165 | -14.383
-1.15 | -4.7217 | -13.943
-1.14 | -4.552 | -13.491
-1.13 | -4.3883 | -13.017
-1.12 | -4.2388 | -12.598
-1.11 | -4.0669 | -12.156
-1.1 | -3.9143 | -11.731
-1.09 | -3.758 | -11.466
-1.08 | -3.6117 | -11.039
-1.07 | -3.4885 | -10.699
-1.06 | -3.3655 | -10.349
-1.05 | -3.2398 | -10
-1.04 | -3.0828 | -9.65
-1.03 | -2.978 | -9.306
-1.02 | -2.8693 | -8.985
-1.01 | -2.7579 | -8.708
-1 | -2.6618 | -8.367
-0.99 | -2.5392 | -8.114
-0.98 | -2.4428 | -7.811
-0.97 | -2.3443 | -7.592
-0.96 | -2.2397 | -7.313
-0.95 | -2.1602 | -7.058
-0.94 | -2.0718 | -6.767
-0.93 | -1.9852 | -6.558
-0.92 | -1.8996 | -6.347
-0.91 | -1.829 | -6.135
-0.9 | -1.754 | -5.94
-0.89 | -1.6816 | -5.701
-0.88 | -1.6142 | -5.52
-0.87 | -1.5419 | -5.324
-0.86 | -1.4815 | -5.124
-0.85 | -1.4176 | -4.9519
-0.84 | -1.3561 | -4.7593
-0.83 | -1.3 | -4.6102
-0.82 | -1.2492 | -4.4075
-0.81 | -1.1903 | -4.2493
-0.8 | -1.1391 | -4.0911
-0.79 | -1.0887 | -3.9596
-0.78 | -1.0378 | -3.815
-0.77 | -0.9903 | -3.673
-0.76 | -0.9488 | -3.5542
-0.75 | -0.9095 | -3.3945
-0.74 | -0.8658 | -3.2646
-0.73 | -0.8309 | -3.1449
-0.72 | -0.79 | -3.0245
-0.71 | -0.7567 | -2.9094
-0.7 | -0.7153 | -2.7822
-0.69 | -0.684 | -2.6852
-0.68 | -0.6509 | -2.5855
-0.67 | -0.621 | -2.469
-0.66 | -0.5904 | -2.3861
-0.65 | -0.5645 | -2.2829
-0.64 | -0.5349 | -2.2087
-0.63 | -0.5111 | -2.1202
-0.62 | -0.48471 | -2.0485
-0.61 | -0.46621 | -1.9542
-0.6 | -0.44273 | -1.8817
-0.59 | -0.41977 | -1.8081
-0.58 | -0.39784 | -1.7305
-0.57 | -0.37631 | -1.6633
-0.56 | -0.35681 | -1.5981
-0.55 | -0.33682 | -1.5381
-0.54 | -0.32028 | -1.464
-0.53 | -0.30569 | -1.4032
-0.52 | -0.28776 | -1.3531
-0.51 | -0.2725 | -1.2948
-0.5 | -0.25684 | -1.2436
-0.49 | -0.24226 | -1.1857
-0.48 | -0.22817 | -1.1364
-0.47 | -0.21504 | -1.0921
-0.46 | -0.20312 | -1.0541
-0.45 | -0.19153 | -1.003
-0.44 | -0.18034 | -0.9623
-0.43 | -0.16943 | -0.9146
-0.42 | -0.15933 | -0.8729
-0.41 | -0.14928 | -0.8341
-0.4 | -0.14157 | -0.7933
-0.39 | -0.13235 | -0.7634
-0.38 | -0.12402 | -0.7303
-0.37 | -0.11487 | -0.7009
-0.36 | -0.10861 | -0.6653
-0.35 | -0.10178 | -0.6369
-0.34 | -0.09491 | -0.604
-0.33 | -0.08842 | -0.578
-0.32 | -0.0817 | -0.5522
-0.31 | -0.07634 | -0.5188
-0.3 | -0.07124 | -0.49959
-0.29 | -0.06633 | -0.47527
-0.28 | -0.06155 | -0.45493
-0.27 | -0.05671 | -0.43144
-0.26 | -0.05281 | -0.40887
-0.25 | -0.049237 | -0.38648
-0.24 | -0.045808 | -0.36546
-0.23 | -0.042144 | -0.34354
-0.22 | -0.038562 | -0.32583
-0.21 | -0.035767 | -0.30702
-0.2 | -0.033028 | -0.2837
-0.19 | -0.029953 | -0.26711
-0.18 | -0.02726 | -0.24969
-0.17 | -0.024982 | -0.23114
-0.16 | -0.022618 | -0.21505
-0.15 | -0.0206 | -0.2011
-0.14 | -0.018472 | -0.18617
-0.13 | -0.016736 | -0.17082
-0.12 | -0.015078 | -0.15717
-0.11 | -0.01358 | -0.14526
-0.1 | -0.011966 | -0.13293
-0.09 | -0.010562 | -0.12159
-0.08 | -0.009241 | -0.11165
-0.07 | -0.008061 | -0.10131
-0.06 | -0.006792 | -0.09226
-0.05 | -0.005667 | -0.08339
-0.04 | -0.0045876 | -0.07539
-0.03 | -0.0035227 | -0.06833
-0.02 | -0.0023631 | -0.06113
-0.01 | -0.0012459 | -0.05474
0 | -4.34e-05 | -0.048428
0.01 | 0.0012695 | -0.043089
0.02 | 0.0025734 | -0.037386
0.03 | 0.004146 | -0.031793
0.04 | 0.005726 | -0.026534
0.05 | 0.007535 | -0.021251
0.06 | 0.009622 | -0.015825
0.07 | 0.012148 | -0.009779
0.08 | 0.014772 | -0.0028205
0.09 | 0.017728 | 0.0049251
0.1 | 0.02116 | 0.014383
0.11 | 0.025333 | 0.025752
0.12 | 0.029753 | 0.039723
0.13 | 0.034723 | 0.05712
0.14 | 0.040586 | 0.07835
0.15 | 0.047248 | 0.10587
0.16 | 0.05482 | 0.13964
0.17 | 0.06215 | 0.18072
0.18 | 0.07196 | 0.23115
0.19 | 0.08252 | 0.29365
0.2 | 0.09533 | 0.37029
0.21 | 0.10993 | 0.46403
0.22 | 0.12549 | 0.5729
0.23 | 0.14391 | 0.7058
0.24 | 0.16371 | 0.8696
0.25 | 0.18715 | 1.0656
0.26 | 0.21356 | 1.298
0.27 | 0.24174 | 1.5778
0.28 | 0.27441 | 1.9113
0.29 | 0.30895 | 2.3113
0.3 | 0.35042 | 2.7817
0.31 | 0.3965 | 3.3327
0.32 | 0.44557 | 4.0062
0.33 | 0.50439 | 4.7816
0.34 | 0.56786 | 5.685
0.35 | 0.6274 | 6.806
0.36 | 0.7065 | 8.135
0.37 | 0.7962 | 9.722
0.38 | 0.9001 | 11.573
0.39 | 1.0181 | 13.794
0.4 | 1.1501 | 16.439
0.41 | 1.2972 | 19.543
0.42 | 1.4705 | 23.339
0.43 | 1.67 | 27.841
0.44 | 1.8952 | 33.209
0.45 | 2.1714 | 39.568
0.46 | 2.4834 | 47.32
0.47 | 2.8469 | 56.418
0.48 | 3.2799 | 67.12
0.49 | 3.8063 | 80.33
0.5 | 4.4435 | 95.78