## Diode Characteristic (uA-mm)
VGS (V) | VDS = 0.000 V | VDS = 0.500 V
-1.25 | -8.648 | -24.94
-1.24 | -8.308 | -24.127
-1.23 | -7.954 | -23.296
-1.22 | -7.679 | -22.572
-1.21 | -7.361 | -21.892
-1.2 | -7.077 | -21.069
-1.19 | -6.785 | -20.38
-1.18 | -6.53 | -19.727
-1.17 | -6.311 | -19.141
-1.16 | -6.058 | -18.426
-1.15 | -5.831 | -17.764
-1.14 | -5.597 | -17.224
-1.13 | -5.344 | -16.653
-1.12 | -5.149 | -16.106
-1.11 | -4.9401 | -15.586
-1.1 | -4.7543 | -15.025
-1.09 | -4.5753 | -14.579
-1.08 | -4.386 | -14.053
-1.07 | -4.203 | -13.675
-1.06 | -4.0349 | -13.146
-1.05 | -3.8577 | -12.703
-1.04 | -3.7392 | -12.222
-1.03 | -3.5666 | -11.825
-1.02 | -3.4223 | -11.407
-1.01 | -3.2912 | -10.991
-1 | -3.1402 | -10.688
-0.99 | -3.0292 | -10.314
-0.98 | -2.8913 | -9.964
-0.97 | -2.7677 | -9.613
-0.96 | -2.6614 | -9.265
-0.95 | -2.5559 | -8.893
-0.94 | -2.451 | -8.56
-0.93 | -2.3382 | -8.262
-0.92 | -2.2414 | -7.949
-0.91 | -2.1424 | -7.662
-0.9 | -2.0527 | -7.378
-0.89 | -1.9581 | -7.138
-0.88 | -1.8661 | -6.844
-0.87 | -1.7884 | -6.615
-0.86 | -1.7127 | -6.37
-0.85 | -1.635 | -6.14
-0.84 | -1.5699 | -5.924
-0.83 | -1.5001 | -5.712
-0.82 | -1.4427 | -5.472
-0.81 | -1.3763 | -5.276
-0.8 | -1.321 | -5.067
-0.79 | -1.2574 | -4.8668
-0.78 | -1.1974 | -4.6661
-0.77 | -1.1422 | -4.4928
-0.76 | -1.0876 | -4.3307
-0.75 | -1.0405 | -4.1911
-0.74 | -0.9942 | -4.0164
-0.73 | -0.947 | -3.867
-0.72 | -0.8959 | -3.7078
-0.71 | -0.852 | -3.5554
-0.7 | -0.8125 | -3.4369
-0.69 | -0.7693 | -3.3025
-0.68 | -0.7365 | -3.1575
-0.67 | -0.7019 | -3.0348
-0.66 | -0.6683 | -2.9209
-0.65 | -0.6336 | -2.7873
-0.64 | -0.5992 | -2.6714
-0.63 | -0.5699 | -2.5688
-0.62 | -0.5421 | -2.4568
-0.61 | -0.5122 | -2.3385
-0.6 | -0.48936 | -2.2581
-0.59 | -0.46375 | -2.1645
-0.58 | -0.44029 | -2.0592
-0.57 | -0.41335 | -1.9806
-0.56 | -0.39166 | -1.8938
-0.55 | -0.37031 | -1.8191
-0.54 | -0.3519 | -1.7426
-0.53 | -0.33329 | -1.6741
-0.52 | -0.31304 | -1.5946
-0.51 | -0.29583 | -1.526
-0.5 | -0.27988 | -1.4591
-0.49 | -0.26522 | -1.3978
-0.48 | -0.24731 | -1.3396
-0.47 | -0.23298 | -1.2776
-0.46 | -0.21939 | -1.2203
-0.45 | -0.20643 | -1.1693
-0.44 | -0.19413 | -1.1183
-0.43 | -0.18265 | -1.0693
-0.42 | -0.17114 | -1.0179
-0.41 | -0.16002 | -0.9724
-0.4 | -0.1495 | -0.9238
-0.39 | -0.14113 | -0.8862
-0.38 | -0.13144 | -0.8411
-0.37 | -0.12317 | -0.8107
-0.36 | -0.11466 | -0.7717
-0.35 | -0.10774 | -0.7302
-0.34 | -0.10035 | -0.6962
-0.33 | -0.09368 | -0.6663
-0.32 | -0.08652 | -0.6389
-0.31 | -0.08041 | -0.6023
-0.3 | -0.07483 | -0.5742
-0.29 | -0.0701 | -0.5479
-0.28 | -0.06458 | -0.5197
-0.27 | -0.05952 | -0.49745
-0.26 | -0.05508 | -0.46896
-0.25 | -0.05039 | -0.44815
-0.24 | -0.04733 | -0.42033
-0.23 | -0.043645 | -0.39749
-0.22 | -0.040407 | -0.3779
-0.21 | -0.036855 | -0.35642
-0.2 | -0.033743 | -0.33473
-0.19 | -0.030667 | -0.31231
-0.18 | -0.02798 | -0.29333
-0.17 | -0.025601 | -0.27374
-0.16 | -0.022901 | -0.25163
-0.15 | -0.020959 | -0.2364
-0.14 | -0.018962 | -0.21813
-0.13 | -0.01711 | -0.20242
-0.12 | -0.015304 | -0.18605
-0.11 | -0.013578 | -0.17177
-0.1 | -0.012126 | -0.15777
-0.09 | -0.010645 | -0.1435
-0.08 | -0.009278 | -0.13209
-0.07 | -0.00809 | -0.11999
-0.06 | -0.006946 | -0.11003
-0.05 | -0.005762 | -0.09895
-0.04 | -0.0046626 | -0.08934
-0.03 | -0.0035027 | -0.08095
-0.02 | -0.0024176 | -0.07258
-0.01 | -0.0012298 | -0.06562
0 | 8.6e-06 | -0.05818
0.01 | 0.0012433 | -0.05123
0.02 | 0.0026927 | -0.044723
0.03 | 0.0041721 | -0.039207
0.04 | 0.005818 | -0.033004
0.05 | 0.007889 | -0.027034
0.06 | 0.010036 | -0.020626
0.07 | 0.01246 | -0.0143
0.08 | 0.015192 | -0.007125
0.09 | 0.018574 | 0.0005762
0.1 | 0.022146 | 0.01004
0.11 | 0.026204 | 0.021144
0.12 | 0.030907 | 0.034679
0.13 | 0.036311 | 0.051395
0.14 | 0.042706 | 0.07115
0.15 | 0.049611 | 0.09602
0.16 | 0.05693 | 0.12722
0.17 | 0.06651 | 0.16513
0.18 | 0.07673 | 0.21182
0.19 | 0.08904 | 0.26883
0.2 | 0.10333 | 0.33837
0.21 | 0.11833 | 0.42176
0.22 | 0.13594 | 0.52546
0.23 | 0.15562 | 0.6436
0.24 | 0.17775 | 0.7904
0.25 | 0.20334 | 0.9689
0.26 | 0.23148 | 1.1812
0.27 | 0.26456 | 1.4305
0.28 | 0.29986 | 1.7266
0.29 | 0.34207 | 2.0775
0.3 | 0.38775 | 2.4992
0.31 | 0.43742 | 2.9881
0.32 | 0.49638 | 3.5702
0.33 | 0.55938 | 4.2591
0.34 | 0.6184 | 5.083
0.35 | 0.6973 | 6.001
0.36 | 0.791 | 7.128
0.37 | 0.8944 | 8.49
0.38 | 1.0076 | 10.087
0.39 | 1.134 | 11.953
0.4 | 1.2743 | 14.175
0.41 | 1.4477 | 16.794
0.42 | 1.6377 | 19.967
0.43 | 1.8515 | 23.702
0.44 | 2.0933 | 28.147
0.45 | 2.3844 | 33.328
0.46 | 2.7321 | 39.682
0.47 | 3.124 | 47.129
0.48 | 3.602 | 55.989
0.49 | 4.1529 | 66.3
0.5 | 4.8129 | 78.79