## Diode Characteristic (uA-mm)
VGS (V) | VDS = 0.000 V | VDS = 0.500 V
-1.25 | -8.755 | -24.59
-1.24 | -8.425 | -23.837
-1.23 | -8.122 | -23.092
-1.22 | -7.823 | -22.241
-1.21 | -7.503 | -21.656
-1.2 | -7.215 | -20.857
-1.19 | -6.975 | -20.226
-1.18 | -6.697 | -19.55
-1.17 | -6.471 | -19.039
-1.16 | -6.233 | -18.459
-1.15 | -5.961 | -17.884
-1.14 | -5.72 | -17.278
-1.13 | -5.518 | -16.573
-1.12 | -5.295 | -16.142
-1.11 | -5.101 | -15.623
-1.1 | -4.8887 | -15.095
-1.09 | -4.7125 | -14.654
-1.08 | -4.5151 | -14.126
-1.07 | -4.3456 | -13.636
-1.06 | -4.1698 | -13.186
-1.05 | -4.0082 | -12.779
-1.04 | -3.8551 | -12.359
-1.03 | -3.7115 | -11.938
-1.02 | -3.5523 | -11.529
-1.01 | -3.4286 | -11.116
-1 | -3.2635 | -10.759
-0.99 | -3.1316 | -10.353
-0.98 | -3.0129 | -10.041
-0.97 | -2.8745 | -9.651
-0.96 | -2.7627 | -9.335
-0.95 | -2.6562 | -9.048
-0.94 | -2.542 | -8.717
-0.93 | -2.4416 | -8.409
-0.92 | -2.3303 | -8.081
-0.91 | -2.2441 | -7.833
-0.9 | -2.1351 | -7.529
-0.89 | -2.0374 | -7.289
-0.88 | -1.9677 | -7.023
-0.87 | -1.8895 | -6.79
-0.86 | -1.8079 | -6.54
-0.85 | -1.7345 | -6.298
-0.84 | -1.6593 | -6.054
-0.83 | -1.5837 | -5.836
-0.82 | -1.5042 | -5.651
-0.81 | -1.4394 | -5.432
-0.8 | -1.3716 | -5.216
-0.79 | -1.3169 | -5.009
-0.78 | -1.2635 | -4.8474
-0.77 | -1.2044 | -4.624
-0.76 | -1.1455 | -4.4794
-0.75 | -1.0967 | -4.3057
-0.74 | -1.0443 | -4.1347
-0.73 | -0.9964 | -3.9639
-0.72 | -0.9494 | -3.8469
-0.71 | -0.9007 | -3.6639
-0.7 | -0.8604 | -3.5331
-0.69 | -0.8201 | -3.411
-0.68 | -0.7746 | -3.2849
-0.67 | -0.7422 | -3.1495
-0.66 | -0.7053 | -3.0299
-0.65 | -0.6709 | -2.9056
-0.64 | -0.6409 | -2.7797
-0.63 | -0.61 | -2.6635
-0.62 | -0.5769 | -2.569
-0.61 | -0.5451 | -2.4503
-0.6 | -0.5174 | -2.3597
-0.59 | -0.49879 | -2.2714
-0.58 | -0.47066 | -2.1841
-0.57 | -0.44499 | -2.0886
-0.56 | -0.42012 | -1.9962
-0.55 | -0.3992 | -1.9
-0.54 | -0.37859 | -1.84
-0.53 | -0.35939 | -1.747
-0.52 | -0.33774 | -1.6712
-0.51 | -0.31906 | -1.6081
-0.5 | -0.30121 | -1.5341
-0.49 | -0.28477 | -1.4741
-0.48 | -0.26946 | -1.4173
-0.47 | -0.25355 | -1.3521
-0.46 | -0.23868 | -1.2866
-0.45 | -0.22451 | -1.2289
-0.44 | -0.21209 | -1.1738
-0.43 | -0.19747 | -1.1226
-0.42 | -0.18582 | -1.0792
-0.41 | -0.17434 | -1.0359
-0.4 | -0.16398 | -0.9855
-0.39 | -0.15459 | -0.9425
-0.38 | -0.14391 | -0.9003
-0.37 | -0.13475 | -0.8586
-0.36 | -0.12644 | -0.8213
-0.35 | -0.11781 | -0.7863
-0.34 | -0.10996 | -0.7494
-0.33 | -0.10273 | -0.7121
-0.32 | -0.09514 | -0.6825
-0.31 | -0.08904 | -0.6486
-0.3 | -0.0824 | -0.6133
-0.29 | -0.07665 | -0.5806
-0.28 | -0.07089 | -0.5562
-0.27 | -0.06524 | -0.5244
-0.26 | -0.06035 | -0.49779
-0.25 | -0.05601 | -0.47488
-0.24 | -0.05175 | -0.44516
-0.23 | -0.047971 | -0.4222
-0.22 | -0.044108 | -0.40033
-0.21 | -0.040639 | -0.37565
-0.2 | -0.037144 | -0.35211
-0.19 | -0.033826 | -0.33065
-0.18 | -0.031164 | -0.31147
-0.17 | -0.028226 | -0.29112
-0.16 | -0.025687 | -0.27175
-0.15 | -0.023144 | -0.25088
-0.14 | -0.02095 | -0.23254
-0.13 | -0.018774 | -0.21597
-0.12 | -0.016841 | -0.19999
-0.11 | -0.015095 | -0.18361
-0.1 | -0.013371 | -0.16774
-0.09 | -0.011712 | -0.15311
-0.08 | -0.010324 | -0.14182
-0.07 | -0.008983 | -0.1296
-0.06 | -0.007703 | -0.11717
-0.05 | -0.006314 | -0.10658
-0.04 | -0.005088 | -0.09647
-0.03 | -0.0038711 | -0.08677
-0.02 | -0.0026741 | -0.07911
-0.01 | -0.0013471 | -0.07059
0 | -3.9e-06 | -0.062
0.01 | 0.0013538 | -0.05542
0.02 | 0.0029228 | -0.048728
0.03 | 0.0045439 | -0.041879
0.04 | 0.00628 | -0.035849
0.05 | 0.00851 | -0.029449
0.06 | 0.010807 | -0.023424
0.07 | 0.01338 | -0.016392
0.08 | 0.016296 | -0.008834
0.09 | 0.019966 | -0.0001595
0.1 | 0.023766 | 0.009573
0.11 | 0.028144 | 0.021115
0.12 | 0.033267 | 0.035237
0.13 | 0.039316 | 0.052049
0.14 | 0.045542 | 0.07271
0.15 | 0.052844 | 0.09839
0.16 | 0.06044 | 0.13029
0.17 | 0.07073 | 0.16873
0.18 | 0.08142 | 0.21621
0.19 | 0.09372 | 0.27358
0.2 | 0.10803 | 0.3439
0.21 | 0.12385 | 0.42939
0.22 | 0.14233 | 0.52998
0.23 | 0.16299 | 0.6442
0.24 | 0.185 | 0.7906
0.25 | 0.21129 | 0.9652
0.26 | 0.23984 | 1.1729
0.27 | 0.27354 | 1.4199
0.28 | 0.31169 | 1.7091
0.29 | 0.3503 | 2.052
0.3 | 0.39653 | 2.4635
0.31 | 0.44732 | 2.9418
0.32 | 0.50465 | 3.5002
0.33 | 0.56927 | 4.1794
0.34 | 0.6266 | 4.9552
0.35 | 0.7087 | 5.821
0.36 | 0.8002 | 6.927
0.37 | 0.8977 | 8.226
0.38 | 1.0128 | 9.754
0.39 | 1.1413 | 11.509
0.4 | 1.2864 | 13.627
0.41 | 1.4507 | 16.127
0.42 | 1.6501 | 19.096
0.43 | 1.8648 | 22.622
0.44 | 2.1149 | 26.78
0.45 | 2.4053 | 31.759
0.46 | 2.7473 | 37.652
0.47 | 3.1292 | 44.656
0.48 | 3.6044 | 52.966
0.49 | 4.1624 | 62.71
0.5 | 4.8278 | 74.33