## Diode Characteristic (uA-mm)
VGS (V) | VDS = 0.000 V | VDS = 0.500 V
-1.25 | -9.127 | -26.217
-1.24 | -8.79 | -25.28
-1.23 | -8.495 | -24.458
-1.22 | -8.118 | -23.722
-1.21 | -7.807 | -22.91
-1.2 | -7.55 | -22.184
-1.19 | -7.185 | -21.463
-1.18 | -6.945 | -20.724
-1.17 | -6.653 | -19.995
-1.16 | -6.401 | -19.442
-1.15 | -6.168 | -18.738
-1.14 | -5.899 | -18.133
-1.13 | -5.681 | -17.529
-1.12 | -5.465 | -16.925
-1.11 | -5.258 | -16.377
-1.1 | -5.042 | -15.77
-1.09 | -4.8234 | -15.282
-1.08 | -4.6355 | -14.769
-1.07 | -4.4353 | -14.265
-1.06 | -4.272 | -13.791
-1.05 | -4.0871 | -13.262
-1.04 | -3.9413 | -12.812
-1.03 | -3.7816 | -12.383
-1.02 | -3.6322 | -11.946
-1.01 | -3.4768 | -11.529
-1 | -3.3158 | -11.122
-0.99 | -3.1777 | -10.779
-0.98 | -3.071 | -10.401
-0.97 | -2.9347 | -10.003
-0.96 | -2.8068 | -9.681
-0.95 | -2.6981 | -9.299
-0.94 | -2.5853 | -8.945
-0.93 | -2.4685 | -8.661
-0.92 | -2.3551 | -8.308
-0.91 | -2.2668 | -8.04
-0.9 | -2.1595 | -7.73
-0.89 | -2.0783 | -7.422
-0.88 | -1.9809 | -7.171
-0.87 | -1.892 | -6.931
-0.86 | -1.813 | -6.661
-0.85 | -1.7298 | -6.418
-0.84 | -1.6493 | -6.158
-0.83 | -1.5727 | -5.931
-0.82 | -1.4883 | -5.712
-0.81 | -1.4278 | -5.485
-0.8 | -1.3604 | -5.256
-0.79 | -1.3004 | -5.081
-0.78 | -1.2452 | -4.9017
-0.77 | -1.1859 | -4.7021
-0.76 | -1.1278 | -4.5371
-0.75 | -1.0776 | -4.3564
-0.74 | -1.0202 | -4.1619
-0.73 | -0.9831 | -3.9989
-0.72 | -0.9294 | -3.8586
-0.71 | -0.8872 | -3.699
-0.7 | -0.8397 | -3.5414
-0.69 | -0.7995 | -3.3934
-0.68 | -0.7608 | -3.2651
-0.67 | -0.7218 | -3.1337
-0.66 | -0.6839 | -3.0122
-0.65 | -0.6546 | -2.8963
-0.64 | -0.6203 | -2.7878
-0.63 | -0.5879 | -2.6746
-0.62 | -0.5596 | -2.5385
-0.61 | -0.5302 | -2.4433
-0.6 | -0.5005 | -2.345
-0.59 | -0.47707 | -2.2419
-0.58 | -0.45277 | -2.1533
-0.57 | -0.42917 | -2.063
-0.56 | -0.40887 | -1.9793
-0.55 | -0.38509 | -1.884
-0.54 | -0.36193 | -1.8099
-0.53 | -0.34002 | -1.7334
-0.52 | -0.3245 | -1.6474
-0.51 | -0.3076 | -1.5817
-0.5 | -0.28828 | -1.504
-0.49 | -0.27106 | -1.4406
-0.48 | -0.25487 | -1.386
-0.47 | -0.24047 | -1.316
-0.46 | -0.22691 | -1.2722
-0.45 | -0.21367 | -1.2065
-0.44 | -0.19957 | -1.1511
-0.43 | -0.186 | -1.0974
-0.42 | -0.17612 | -1.0541
-0.41 | -0.1652 | -1.0027
-0.4 | -0.15458 | -0.9557
-0.39 | -0.14494 | -0.9158
-0.38 | -0.13597 | -0.8734
-0.37 | -0.12702 | -0.8333
-0.36 | -0.11832 | -0.7933
-0.35 | -0.11048 | -0.7543
-0.34 | -0.10291 | -0.7187
-0.33 | -0.09546 | -0.6802
-0.32 | -0.08907 | -0.6444
-0.31 | -0.08287 | -0.6175
-0.3 | -0.0764 | -0.5858
-0.29 | -0.07085 | -0.5566
-0.28 | -0.06578 | -0.5256
-0.27 | -0.06086 | -0.505
-0.26 | -0.05636 | -0.48135
-0.25 | -0.05155 | -0.45108
-0.24 | -0.047954 | -0.4255
-0.23 | -0.044097 | -0.40279
-0.22 | -0.040702 | -0.37775
-0.21 | -0.037452 | -0.35744
-0.2 | -0.034359 | -0.33516
-0.19 | -0.031383 | -0.3145
-0.18 | -0.028503 | -0.2933
-0.17 | -0.026042 | -0.27475
-0.16 | -0.023707 | -0.25644
-0.15 | -0.021418 | -0.23805
-0.14 | -0.019305 | -0.22105
-0.13 | -0.017419 | -0.20402
-0.12 | -0.015603 | -0.18722
-0.11 | -0.013871 | -0.17201
-0.1 | -0.012373 | -0.1587
-0.09 | -0.010856 | -0.14598
-0.08 | -0.009546 | -0.13349
-0.07 | -0.008182 | -0.12108
-0.06 | -0.006998 | -0.11127
-0.05 | -0.005875 | -0.10046
-0.04 | -0.0047351 | -0.09113
-0.03 | -0.0035783 | -0.08262
-0.02 | -0.0024633 | -0.07417
-0.01 | -0.0012312 | -0.06719
0 | -5.16e-05 | -0.05985
0.01 | 0.0012903 | -0.0525
0.02 | 0.0026605 | -0.045967
0.03 | 0.0042956 | -0.039498
0.04 | 0.005948 | -0.033671
0.05 | 0.007898 | -0.027558
0.06 | 0.01017 | -0.021958
0.07 | 0.012701 | -0.014616
0.08 | 0.015472 | -0.007594
0.09 | 0.018581 | 0.0002988
0.1 | 0.022517 | 0.009413
0.11 | 0.026591 | 0.021276
0.12 | 0.031494 | 0.035243
0.13 | 0.036902 | 0.052474
0.14 | 0.043376 | 0.07302
0.15 | 0.050195 | 0.09834
0.16 | 0.05748 | 0.13066
0.17 | 0.0673 | 0.17104
0.18 | 0.07765 | 0.21795
0.19 | 0.08988 | 0.27688
0.2 | 0.10335 | 0.34802
0.21 | 0.11932 | 0.43645
0.22 | 0.13703 | 0.54264
0.23 | 0.15711 | 0.6607
0.24 | 0.17932 | 0.8146
0.25 | 0.2038 | 0.9964
0.26 | 0.23286 | 1.2136
0.27 | 0.26574 | 1.467
0.28 | 0.30141 | 1.7745
0.29 | 0.33989 | 2.1366
0.3 | 0.38605 | 2.5656
0.31 | 0.43637 | 3.0751
0.32 | 0.49418 | 3.6748
0.33 | 0.55467 | 4.3831
0.34 | 0.6155 | 5.2295
0.35 | 0.7008 | 6.18
0.36 | 0.7886 | 7.357
0.37 | 0.8866 | 8.765
0.38 | 0.9993 | 10.388
0.39 | 1.1225 | 12.347
0.4 | 1.271 | 14.63
0.41 | 1.4394 | 17.392
0.42 | 1.6285 | 20.661
0.43 | 1.8434 | 24.546
0.44 | 2.0945 | 29.101
0.45 | 2.388 | 34.57
0.46 | 2.7254 | 41.131
0.47 | 3.1251 | 48.833
0.48 | 3.5993 | 58.08
0.49 | 4.1553 | 68.99
0.5 | 4.8247 | 82.06