## Diode Characteristic (uA-mm)
VGS (V) | VDS = 0.000 V | VDS = 0.500 V
-1.25 | -9.797 | -28.76
-1.24 | -9.45 | -27.721
-1.23 | -9.118 | -26.89
-1.22 | -8.71 | -25.994
-1.21 | -8.394 | -25.173
-1.2 | -8.091 | -24.416
-1.19 | -7.793 | -23.671
-1.18 | -7.514 | -22.897
-1.17 | -7.198 | -22.133
-1.16 | -6.917 | -21.402
-1.15 | -6.651 | -20.617
-1.14 | -6.42 | -20.148
-1.13 | -6.156 | -19.407
-1.12 | -5.911 | -18.741
-1.11 | -5.678 | -18.101
-1.1 | -5.467 | -17.49
-1.09 | -5.239 | -16.944
-1.08 | -5.025 | -16.377
-1.07 | -4.8621 | -15.77
-1.06 | -4.6431 | -15.263
-1.05 | -4.4596 | -14.738
-1.04 | -4.2827 | -14.273
-1.03 | -4.0867 | -13.755
-1.02 | -3.9329 | -13.261
-1.01 | -3.7771 | -12.838
-1 | -3.6134 | -12.438
-0.99 | -3.4763 | -11.968
-0.98 | -3.3305 | -11.537
-0.97 | -3.2029 | -11.206
-0.96 | -3.0685 | -10.76
-0.95 | -2.9364 | -10.401
-0.94 | -2.8081 | -10.051
-0.93 | -2.6777 | -9.725
-0.92 | -2.5561 | -9.38
-0.91 | -2.4521 | -9.02
-0.9 | -2.3629 | -8.689
-0.89 | -2.2424 | -8.408
-0.88 | -2.1564 | -8.083
-0.87 | -2.0602 | -7.816
-0.86 | -1.9717 | -7.523
-0.85 | -1.8761 | -7.221
-0.84 | -1.7973 | -6.957
-0.83 | -1.7205 | -6.674
-0.82 | -1.6372 | -6.446
-0.81 | -1.5696 | -6.196
-0.8 | -1.4923 | -5.978
-0.79 | -1.4239 | -5.746
-0.78 | -1.3617 | -5.563
-0.77 | -1.2901 | -5.328
-0.76 | -1.2221 | -5.149
-0.75 | -1.1735 | -4.9325
-0.74 | -1.1211 | -4.7612
-0.73 | -1.0731 | -4.552
-0.72 | -1.0197 | -4.3696
-0.71 | -0.9673 | -4.1932
-0.7 | -0.9251 | -4.0319
-0.69 | -0.8762 | -3.8994
-0.68 | -0.8311 | -3.7506
-0.67 | -0.7887 | -3.5934
-0.66 | -0.7524 | -3.4519
-0.65 | -0.7137 | -3.3042
-0.64 | -0.6816 | -3.1736
-0.63 | -0.6459 | -3.058
-0.62 | -0.6113 | -2.9188
-0.61 | -0.5781 | -2.808
-0.6 | -0.546 | -2.6822
-0.59 | -0.5181 | -2.5785
-0.58 | -0.49539 | -2.4692
-0.57 | -0.46806 | -2.3836
-0.56 | -0.43961 | -2.2746
-0.55 | -0.41645 | -2.1652
-0.54 | -0.39585 | -2.087
-0.53 | -0.3734 | -2.0011
-0.52 | -0.35306 | -1.9156
-0.51 | -0.33362 | -1.8399
-0.5 | -0.31046 | -1.7519
-0.49 | -0.29516 | -1.6849
-0.48 | -0.27979 | -1.6114
-0.47 | -0.26153 | -1.5471
-0.46 | -0.24723 | -1.4869
-0.45 | -0.23276 | -1.4182
-0.44 | -0.21998 | -1.3605
-0.43 | -0.20417 | -1.2906
-0.42 | -0.19284 | -1.2326
-0.41 | -0.18121 | -1.1776
-0.4 | -0.16906 | -1.1194
-0.39 | -0.15852 | -1.0666
-0.38 | -0.14834 | -1.0064
-0.37 | -0.13863 | -0.974
-0.36 | -0.13071 | -0.9311
-0.35 | -0.12146 | -0.8865
-0.34 | -0.11281 | -0.8495
-0.33 | -0.1047 | -0.8054
-0.32 | -0.09797 | -0.7724
-0.31 | -0.09108 | -0.7332
-0.3 | -0.08462 | -0.6981
-0.29 | -0.07892 | -0.6646
-0.28 | -0.0729 | -0.6289
-0.27 | -0.06722 | -0.6025
-0.26 | -0.06205 | -0.5642
-0.25 | -0.05731 | -0.5364
-0.24 | -0.05267 | -0.509
-0.23 | -0.049144 | -0.48705
-0.22 | -0.044694 | -0.45666
-0.21 | -0.041039 | -0.43078
-0.2 | -0.037613 | -0.40418
-0.19 | -0.034495 | -0.37965
-0.18 | -0.031093 | -0.35655
-0.17 | -0.028442 | -0.33347
-0.16 | -0.025979 | -0.31221
-0.15 | -0.023654 | -0.29483
-0.14 | -0.021214 | -0.27176
-0.13 | -0.019033 | -0.25148
-0.12 | -0.017114 | -0.23297
-0.11 | -0.015431 | -0.2149
-0.1 | -0.013568 | -0.19667
-0.09 | -0.012018 | -0.17982
-0.08 | -0.010529 | -0.16522
-0.07 | -0.009135 | -0.15035
-0.06 | -0.007731 | -0.13828
-0.05 | -0.006397 | -0.12482
-0.04 | -0.005164 | -0.11379
-0.03 | -0.0039228 | -0.10377
-0.02 | -0.0026321 | -0.09488
-0.01 | -0.0013937 | -0.08345
0 | -3.47e-05 | -0.07382
0.01 | 0.0014162 | -0.06526
0.02 | 0.0029308 | -0.05783
0.03 | 0.0046392 | -0.05108
0.04 | 0.006556 | -0.043292
0.05 | 0.008642 | -0.036814
0.06 | 0.011024 | -0.029771
0.07 | 0.013689 | -0.022214
0.08 | 0.016886 | -0.014133
0.09 | 0.020371 | -0.005361
0.1 | 0.024191 | 0.0048068
0.11 | 0.028694 | 0.016131
0.12 | 0.034233 | 0.030011
0.13 | 0.040171 | 0.046067
0.14 | 0.046637 | 0.06528
0.15 | 0.054414 | 0.08933
0.16 | 0.06259 | 0.11812
0.17 | 0.07294 | 0.15287
0.18 | 0.08466 | 0.19454
0.19 | 0.09765 | 0.2467
0.2 | 0.11286 | 0.30893
0.21 | 0.13084 | 0.38294
0.22 | 0.14944 | 0.47208
0.23 | 0.17109 | 0.575
0.24 | 0.19508 | 0.7015
0.25 | 0.22441 | 0.8509
0.26 | 0.25633 | 1.0267
0.27 | 0.29146 | 1.2312
0.28 | 0.33098 | 1.4752
0.29 | 0.37383 | 1.7613
0.3 | 0.42573 | 2.0986
0.31 | 0.48317 | 2.4969
0.32 | 0.5447 | 2.9527
0.33 | 0.6011 | 3.498
0.34 | 0.6828 | 4.1182
0.35 | 0.7685 | 4.8556
0.36 | 0.8666 | 5.691
0.37 | 0.979 | 6.706
0.38 | 1.1008 | 7.868
0.39 | 1.2405 | 9.251
0.4 | 1.3989 | 10.854
0.41 | 1.5719 | 12.765
0.42 | 1.7733 | 14.966
0.43 | 2.0091 | 17.549
0.44 | 2.2791 | 20.612
0.45 | 2.5841 | 24.181
0.46 | 2.9515 | 28.453
0.47 | 3.3765 | 33.475
0.48 | 3.8671 | 39.405
0.49 | 4.4626 | 46.307
0.5 | 5.1593 | 54.59