## Diode Characteristic (uA-mm)
VGS (V) | VDS = 0.000 V | VDS = 0.500 V
-1.25 | -8.786 | -24.281
-1.24 | -8.48 | -23.527
-1.23 | -8.168 | -22.794
-1.22 | -7.86 | -22.074
-1.21 | -7.621 | -21.251
-1.2 | -7.293 | -20.708
-1.19 | -7.037 | -19.953
-1.18 | -6.803 | -19.331
-1.17 | -6.516 | -18.658
-1.16 | -6.277 | -18.094
-1.15 | -6.051 | -17.563
-1.14 | -5.859 | -16.958
-1.13 | -5.609 | -16.409
-1.12 | -5.387 | -15.951
-1.11 | -5.192 | -15.457
-1.1 | -5.011 | -14.906
-1.09 | -4.8077 | -14.4
-1.08 | -4.6132 | -13.928
-1.07 | -4.4315 | -13.472
-1.06 | -4.2558 | -13.023
-1.05 | -4.1001 | -12.643
-1.04 | -3.9389 | -12.16
-1.03 | -3.7984 | -11.752
-1.02 | -3.6593 | -11.367
-1.01 | -3.4929 | -11.005
-1 | -3.3624 | -10.654
-0.99 | -3.2205 | -10.273
-0.98 | -3.0949 | -9.952
-0.97 | -2.979 | -9.645
-0.96 | -2.8558 | -9.278
-0.95 | -2.7431 | -8.989
-0.94 | -2.6267 | -8.673
-0.93 | -2.5101 | -8.338
-0.92 | -2.3963 | -8.086
-0.91 | -2.3117 | -7.78
-0.9 | -2.2055 | -7.515
-0.89 | -2.128 | -7.278
-0.88 | -2.0357 | -7.037
-0.87 | -1.9452 | -6.792
-0.86 | -1.8673 | -6.544
-0.85 | -1.7848 | -6.304
-0.84 | -1.7125 | -6.049
-0.83 | -1.6336 | -5.845
-0.82 | -1.5643 | -5.633
-0.81 | -1.4951 | -5.421
-0.8 | -1.4261 | -5.231
-0.79 | -1.3609 | -5.016
-0.78 | -1.3082 | -4.8874
-0.77 | -1.2449 | -4.6796
-0.76 | -1.1927 | -4.5076
-0.75 | -1.1366 | -4.3468
-0.74 | -1.0834 | -4.1687
-0.73 | -1.0318 | -4.0073
-0.72 | -0.9815 | -3.8333
-0.71 | -0.9409 | -3.7093
-0.7 | -0.8953 | -3.5687
-0.69 | -0.8518 | -3.4419
-0.68 | -0.8113 | -3.336
-0.67 | -0.7717 | -3.1911
-0.66 | -0.7341 | -3.0728
-0.65 | -0.6977 | -2.9395
-0.64 | -0.6652 | -2.829
-0.63 | -0.6283 | -2.7174
-0.62 | -0.596 | -2.6003
-0.61 | -0.5648 | -2.5096
-0.6 | -0.5396 | -2.4109
-0.59 | -0.5125 | -2.3118
-0.58 | -0.49369 | -2.2228
-0.57 | -0.46559 | -2.1244
-0.56 | -0.441 | -2.0323
-0.55 | -0.41728 | -1.9541
-0.54 | -0.39415 | -1.8666
-0.53 | -0.37209 | -1.7979
-0.52 | -0.35185 | -1.7139
-0.51 | -0.33094 | -1.6353
-0.5 | -0.31304 | -1.5723
-0.49 | -0.29671 | -1.509
-0.48 | -0.28069 | -1.4407
-0.47 | -0.26255 | -1.3814
-0.46 | -0.24869 | -1.3266
-0.45 | -0.23474 | -1.2712
-0.44 | -0.22056 | -1.2291
-0.43 | -0.20759 | -1.1738
-0.42 | -0.19467 | -1.123
-0.41 | -0.18306 | -1.0762
-0.4 | -0.17171 | -1.0228
-0.39 | -0.16121 | -0.9811
-0.38 | -0.15171 | -0.9357
-0.37 | -0.1409 | -0.8948
-0.36 | -0.13295 | -0.858
-0.35 | -0.12309 | -0.8168
-0.34 | -0.11532 | -0.7793
-0.33 | -0.10787 | -0.7398
-0.32 | -0.10031 | -0.7042
-0.31 | -0.09323 | -0.6755
-0.3 | -0.08625 | -0.6412
-0.29 | -0.08076 | -0.6141
-0.28 | -0.07493 | -0.5786
-0.27 | -0.06882 | -0.5532
-0.26 | -0.06375 | -0.5259
-0.25 | -0.05833 | -0.50037
-0.24 | -0.05431 | -0.47343
-0.23 | -0.050212 | -0.44702
-0.22 | -0.046313 | -0.41906
-0.21 | -0.042868 | -0.39725
-0.2 | -0.038837 | -0.37475
-0.19 | -0.035531 | -0.34946
-0.18 | -0.032008 | -0.32793
-0.17 | -0.029298 | -0.30651
-0.16 | -0.026796 | -0.28517
-0.15 | -0.024228 | -0.26365
-0.14 | -0.02187 | -0.2429
-0.13 | -0.019646 | -0.22458
-0.12 | -0.01761 | -0.20651
-0.11 | -0.015624 | -0.19028
-0.1 | -0.0139 | -0.17614
-0.09 | -0.012301 | -0.16214
-0.08 | -0.010758 | -0.14619
-0.07 | -0.009241 | -0.13491
-0.06 | -0.007823 | -0.12229
-0.05 | -0.006536 | -0.1107
-0.04 | -0.005264 | -0.10029
-0.03 | -0.0039972 | -0.09039
-0.02 | -0.0026976 | -0.08186
-0.01 | -0.0014191 | -0.07296
0 | -4.83e-05 | -0.06468
0.01 | 0.0014523 | -0.05781
0.02 | 0.0029211 | -0.05057
0.03 | 0.0047399 | -0.043495
0.04 | 0.006552 | -0.036953
0.05 | 0.008635 | -0.030243
0.06 | 0.010924 | -0.023376
0.07 | 0.013814 | -0.016269
0.08 | 0.01675 | -0.008731
0.09 | 0.02017 | -0.0005386
0.1 | 0.023896 | 0.009234
0.11 | 0.028651 | 0.020352
0.12 | 0.033756 | 0.033916
0.13 | 0.039595 | 0.050293
0.14 | 0.046062 | 0.06937
0.15 | 0.054141 | 0.09354
0.16 | 0.06172 | 0.12338
0.17 | 0.07157 | 0.15933
0.18 | 0.08289 | 0.20258
0.19 | 0.09599 | 0.25453
0.2 | 0.11033 | 0.3193
0.21 | 0.12659 | 0.39719
0.22 | 0.14501 | 0.48941
0.23 | 0.16645 | 0.5934
0.24 | 0.19011 | 0.7242
0.25 | 0.21658 | 0.8803
0.26 | 0.24738 | 1.0662
0.27 | 0.28051 | 1.2822
0.28 | 0.31786 | 1.5339
0.29 | 0.36042 | 1.8393
0.3 | 0.4063 | 2.1946
0.31 | 0.46152 | 2.6078
0.32 | 0.52034 | 3.0938
0.33 | 0.5764 | 3.6706
0.34 | 0.6508 | 4.3407
0.35 | 0.7332 | 5.1158
0.36 | 0.8278 | 5.981
0.37 | 0.9302 | 7.077
0.38 | 1.0487 | 8.325
0.39 | 1.1786 | 9.828
0.4 | 1.3252 | 11.561
0.41 | 1.4993 | 13.608
0.42 | 1.6882 | 16.029
0.43 | 1.9118 | 18.871
0.44 | 2.168 | 22.236
0.45 | 2.4598 | 26.175
0.46 | 2.8089 | 30.916
0.47 | 3.2204 | 36.453
0.48 | 3.6927 | 42.994
0.49 | 4.2397 | 50.682
0.5 | 4.9243 | 59.84