## Diode Characteristic (uA-mm)
VGS (V) | VDS = 0.000 V | VDS = 0.500 V
-1.25 | -9.634 | -28.499
-1.24 | -9.262 | -27.558
-1.23 | -8.879 | -26.526
-1.22 | -8.548 | -25.644
-1.21 | -8.22 | -24.836
-1.2 | -7.881 | -23.996
-1.19 | -7.592 | -23.221
-1.18 | -7.27 | -22.386
-1.17 | -6.988 | -21.651
-1.16 | -6.71 | -20.883
-1.15 | -6.456 | -20.155
-1.14 | -6.174 | -19.503
-1.13 | -5.924 | -18.809
-1.12 | -5.698 | -18.257
-1.11 | -5.449 | -17.598
-1.1 | -5.218 | -16.958
-1.09 | -5.013 | -16.363
-1.08 | -4.8006 | -15.709
-1.07 | -4.626 | -15.202
-1.06 | -4.404 | -14.642
-1.05 | -4.2279 | -14.188
-1.04 | -4.0528 | -13.696
-1.03 | -3.8824 | -13.272
-1.02 | -3.7039 | -12.67
-1.01 | -3.5671 | -12.199
-1 | -3.4087 | -11.784
-0.99 | -3.2681 | -11.431
-0.98 | -3.132 | -10.991
-0.97 | -2.9959 | -10.564
-0.96 | -2.865 | -10.215
-0.95 | -2.7398 | -9.762
-0.94 | -2.6156 | -9.441
-0.93 | -2.505 | -9.095
-0.92 | -2.3977 | -8.702
-0.91 | -2.2926 | -8.463
-0.9 | -2.1772 | -8.072
-0.89 | -2.0839 | -7.801
-0.88 | -1.9816 | -7.501
-0.87 | -1.8966 | -7.213
-0.86 | -1.816 | -6.952
-0.85 | -1.7239 | -6.681
-0.84 | -1.6537 | -6.425
-0.83 | -1.5769 | -6.167
-0.82 | -1.4995 | -5.917
-0.81 | -1.4401 | -5.706
-0.8 | -1.3636 | -5.466
-0.79 | -1.3029 | -5.248
-0.78 | -1.2379 | -5.087
-0.77 | -1.1897 | -4.845
-0.76 | -1.1274 | -4.6593
-0.75 | -1.0717 | -4.4517
-0.74 | -1.0182 | -4.2749
-0.73 | -0.9707 | -4.0882
-0.72 | -0.9232 | -3.9493
-0.71 | -0.8763 | -3.7861
-0.7 | -0.8276 | -3.6356
-0.69 | -0.7868 | -3.4925
-0.68 | -0.7489 | -3.3428
-0.67 | -0.7132 | -3.1961
-0.66 | -0.6765 | -3.0687
-0.65 | -0.6379 | -2.942
-0.64 | -0.6037 | -2.8234
-0.63 | -0.573 | -2.6918
-0.62 | -0.5422 | -2.577
-0.61 | -0.5106 | -2.4601
-0.6 | -0.48833 | -2.363
-0.59 | -0.4603 | -2.2603
-0.58 | -0.43659 | -2.1569
-0.57 | -0.41298 | -2.0563
-0.56 | -0.38838 | -1.9771
-0.55 | -0.36931 | -1.8877
-0.54 | -0.35211 | -1.8064
-0.53 | -0.33202 | -1.7445
-0.52 | -0.31245 | -1.6697
-0.51 | -0.29454 | -1.5852
-0.5 | -0.27826 | -1.5137
-0.49 | -0.26119 | -1.4415
-0.48 | -0.24538 | -1.3779
-0.47 | -0.23189 | -1.3152
-0.46 | -0.21674 | -1.2649
-0.45 | -0.20317 | -1.1962
-0.44 | -0.1918 | -1.1441
-0.43 | -0.17979 | -1.0994
-0.42 | -0.16867 | -1.0443
-0.41 | -0.15759 | -0.9879
-0.4 | -0.14777 | -0.9429
-0.39 | -0.13861 | -0.8974
-0.38 | -0.12884 | -0.8484
-0.37 | -0.12192 | -0.8131
-0.36 | -0.11363 | -0.7746
-0.35 | -0.10595 | -0.7348
-0.34 | -0.09821 | -0.698
-0.33 | -0.0911 | -0.6651
-0.32 | -0.08583 | -0.6311
-0.31 | -0.07938 | -0.5933
-0.3 | -0.07291 | -0.5691
-0.29 | -0.06857 | -0.5447
-0.28 | -0.06369 | -0.5125
-0.27 | -0.05867 | -0.48714
-0.26 | -0.05423 | -0.46742
-0.25 | -0.050024 | -0.43946
-0.24 | -0.04601 | -0.41665
-0.23 | -0.042264 | -0.38915
-0.22 | -0.038963 | -0.37203
-0.21 | -0.035779 | -0.34726
-0.2 | -0.032657 | -0.3251
-0.19 | -0.029856 | -0.30657
-0.18 | -0.0274 | -0.2853
-0.17 | -0.024878 | -0.27078
-0.16 | -0.022372 | -0.25231
-0.15 | -0.020374 | -0.23462
-0.14 | -0.018487 | -0.21428
-0.13 | -0.016549 | -0.20139
-0.12 | -0.014946 | -0.1857
-0.11 | -0.013315 | -0.16943
-0.1 | -0.011889 | -0.15599
-0.09 | -0.010432 | -0.14356
-0.08 | -0.009185 | -0.13109
-0.07 | -0.007903 | -0.12049
-0.06 | -0.006749 | -0.1099
-0.05 | -0.005537 | -0.09947
-0.04 | -0.0044917 | -0.09127
-0.03 | -0.0034276 | -0.08245
-0.02 | -0.0023067 | -0.07429
-0.01 | -0.001224 | -0.0677
0 | -3.72e-05 | -0.05981
0.01 | 0.0012583 | -0.05384
0.02 | 0.0025767 | -0.047459
0.03 | 0.0040955 | -0.041203
0.04 | 0.005802 | -0.035571
0.05 | 0.007648 | -0.030261
0.06 | 0.00975 | -0.023983
0.07 | 0.012279 | -0.017304
0.08 | 0.014985 | -0.010206
0.09 | 0.018019 | -0.0020691
0.1 | 0.021579 | 0.006817
0.11 | 0.025967 | 0.017574
0.12 | 0.030583 | 0.03055
0.13 | 0.035671 | 0.046348
0.14 | 0.041838 | 0.06548
0.15 | 0.049153 | 0.089
0.16 | 0.0565 | 0.11879
0.17 | 0.06597 | 0.15434
0.18 | 0.07614 | 0.1987
0.19 | 0.08856 | 0.25284
0.2 | 0.10245 | 0.31931
0.21 | 0.11764 | 0.39787
0.22 | 0.13519 | 0.49378
0.23 | 0.15435 | 0.6043
0.24 | 0.17697 | 0.7404
0.25 | 0.20229 | 0.9061
0.26 | 0.22957 | 1.1034
0.27 | 0.26268 | 1.3352
0.28 | 0.29698 | 1.6091
0.29 | 0.33888 | 1.9351
0.3 | 0.38399 | 2.3251
0.31 | 0.43371 | 2.7762
0.32 | 0.49093 | 3.3205
0.33 | 0.55113 | 3.9517
0.34 | 0.6124 | 4.7082
0.35 | 0.6922 | 5.5819
0.36 | 0.7831 | 6.565
0.37 | 0.8849 | 7.804
0.38 | 0.994 | 9.231
0.39 | 1.1249 | 10.942
0.4 | 1.2667 | 12.934
0.41 | 1.4322 | 15.298
0.42 | 1.6211 | 18.119
0.43 | 1.8382 | 21.434
0.44 | 2.0912 | 25.394
0.45 | 2.3785 | 30.025
0.46 | 2.727 | 35.657
0.47 | 3.1198 | 42.236
0.48 | 3.5979 | 50.109
0.49 | 4.1708 | 59.16
0.5 | 4.8215 | 70.24