## Diode Characteristic (uA-mm)
VGS (V) | VDS = 0.000 V | VDS = 0.500 V
-1.25 | -9.002 | -26.541
-1.24 | -8.663 | -25.606
-1.23 | -8.386 | -24.748
-1.22 | -8.018 | -23.966
-1.21 | -7.756 | -23.063
-1.2 | -7.406 | -22.326
-1.19 | -7.093 | -21.587
-1.18 | -6.828 | -20.892
-1.17 | -6.527 | -20.144
-1.16 | -6.305 | -19.462
-1.15 | -6.057 | -18.824
-1.14 | -5.82 | -18.172
-1.13 | -5.576 | -17.646
-1.12 | -5.35 | -16.948
-1.11 | -5.12 | -16.417
-1.1 | -4.9169 | -15.815
-1.09 | -4.6937 | -15.363
-1.08 | -4.5409 | -14.696
-1.07 | -4.3397 | -14.276
-1.06 | -4.1503 | -13.735
-1.05 | -3.9889 | -13.344
-1.04 | -3.8112 | -12.782
-1.03 | -3.6602 | -12.37
-1.02 | -3.5044 | -11.923
-1.01 | -3.3596 | -11.519
-1 | -3.2109 | -11.098
-0.99 | -3.0711 | -10.692
-0.98 | -2.9377 | -10.329
-0.97 | -2.8191 | -9.914
-0.96 | -2.7068 | -9.595
-0.95 | -2.5878 | -9.231
-0.94 | -2.4735 | -8.893
-0.93 | -2.37 | -8.571
-0.92 | -2.2583 | -8.25
-0.91 | -2.1758 | -7.984
-0.9 | -2.0698 | -7.662
-0.89 | -1.9718 | -7.324
-0.88 | -1.8861 | -7.035
-0.87 | -1.7976 | -6.809
-0.86 | -1.7209 | -6.56
-0.85 | -1.646 | -6.325
-0.84 | -1.5667 | -6.052
-0.83 | -1.4885 | -5.846
-0.82 | -1.4293 | -5.595
-0.81 | -1.3643 | -5.346
-0.8 | -1.3105 | -5.167
-0.79 | -1.2474 | -4.9521
-0.78 | -1.1887 | -4.7636
-0.77 | -1.132 | -4.5746
-0.76 | -1.0758 | -4.3859
-0.75 | -1.0222 | -4.2281
-0.74 | -0.9727 | -4.0189
-0.73 | -0.9304 | -3.895
-0.72 | -0.8815 | -3.7392
-0.71 | -0.8402 | -3.5956
-0.7 | -0.7987 | -3.4333
-0.69 | -0.7532 | -3.2956
-0.68 | -0.7171 | -3.1613
-0.67 | -0.6786 | -3.0119
-0.66 | -0.6473 | -2.8822
-0.65 | -0.6149 | -2.7798
-0.64 | -0.5827 | -2.6564
-0.63 | -0.5576 | -2.5443
-0.62 | -0.5248 | -2.4482
-0.61 | -0.50241 | -2.3506
-0.6 | -0.47298 | -2.2225
-0.59 | -0.45158 | -2.1402
-0.58 | -0.4279 | -2.0468
-0.57 | -0.40378 | -1.9527
-0.56 | -0.3829 | -1.8767
-0.55 | -0.36 | -1.7999
-0.54 | -0.34141 | -1.7241
-0.53 | -0.32056 | -1.6385
-0.52 | -0.30349 | -1.5767
-0.51 | -0.28603 | -1.5043
-0.5 | -0.27089 | -1.4356
-0.49 | -0.25552 | -1.3799
-0.48 | -0.23964 | -1.314
-0.47 | -0.22622 | -1.2534
-0.46 | -0.21263 | -1.2023
-0.45 | -0.19946 | -1.1521
-0.44 | -0.18774 | -1.0942
-0.43 | -0.17523 | -1.0468
-0.42 | -0.16507 | -0.9968
-0.41 | -0.15467 | -0.9523
-0.4 | -0.14626 | -0.9071
-0.39 | -0.13603 | -0.8713
-0.38 | -0.12696 | -0.8262
-0.37 | -0.11874 | -0.7903
-0.36 | -0.11172 | -0.7502
-0.35 | -0.10508 | -0.7127
-0.34 | -0.09749 | -0.6782
-0.33 | -0.09028 | -0.6441
-0.32 | -0.08403 | -0.6135
-0.31 | -0.07816 | -0.5837
-0.3 | -0.07262 | -0.557
-0.29 | -0.06761 | -0.5288
-0.28 | -0.06261 | -0.503
-0.27 | -0.05785 | -0.47839
-0.26 | -0.05346 | -0.44938
-0.25 | -0.049556 | -0.42571
-0.24 | -0.045977 | -0.40232
-0.23 | -0.042275 | -0.3804
-0.22 | -0.038951 | -0.356
-0.21 | -0.035884 | -0.33606
-0.2 | -0.032987 | -0.31661
-0.19 | -0.029998 | -0.29663
-0.18 | -0.027259 | -0.27856
-0.17 | -0.025013 | -0.25677
-0.16 | -0.022686 | -0.24001
-0.15 | -0.020757 | -0.22545
-0.14 | -0.01854 | -0.20916
-0.13 | -0.01673 | -0.19455
-0.12 | -0.014945 | -0.17961
-0.11 | -0.01358 | -0.16754
-0.1 | -0.011916 | -0.15358
-0.09 | -0.010585 | -0.14119
-0.08 | -0.009287 | -0.12741
-0.07 | -0.008151 | -0.11766
-0.06 | -0.006871 | -0.10707
-0.05 | -0.00566 | -0.09867
-0.04 | -0.004554 | -0.08894
-0.03 | -0.0035135 | -0.07948
-0.02 | -0.0023696 | -0.07207
-0.01 | -0.0012578 | -0.06553
0 | -3.95e-05 | -0.05727
0.01 | 0.0012688 | -0.05139
0.02 | 0.0025896 | -0.045421
0.03 | 0.0041899 | -0.039101
0.04 | 0.005842 | -0.034093
0.05 | 0.007739 | -0.028148
0.06 | 0.009774 | -0.021628
0.07 | 0.01241 | -0.015442
0.08 | 0.015097 | -0.008382
0.09 | 0.018193 | -0.000225
0.1 | 0.021737 | 0.009036
0.11 | 0.02599 | 0.020319
0.12 | 0.030693 | 0.034056
0.13 | 0.035791 | 0.050457
0.14 | 0.041946 | 0.07042
0.15 | 0.049122 | 0.09566
0.16 | 0.0563 | 0.12753
0.17 | 0.06592 | 0.16533
0.18 | 0.07583 | 0.21247
0.19 | 0.08808 | 0.26962
0.2 | 0.10141 | 0.33971
0.21 | 0.11645 | 0.42678
0.22 | 0.13409 | 0.52688
0.23 | 0.15322 | 0.6436
0.24 | 0.17532 | 0.791
0.25 | 0.20011 | 0.9687
0.26 | 0.22784 | 1.1778
0.27 | 0.26065 | 1.4282
0.28 | 0.29503 | 1.7198
0.29 | 0.33541 | 2.0765
0.3 | 0.38045 | 2.4936
0.31 | 0.42955 | 2.9906
0.32 | 0.48603 | 3.5621
0.33 | 0.54897 | 4.2513
0.34 | 0.6085 | 5.0723
0.35 | 0.69 | 5.976
0.36 | 0.7764 | 7.099
0.37 | 0.8728 | 8.459
0.38 | 0.9856 | 10.022
0.39 | 1.1154 | 11.9
0.4 | 1.253 | 14.116
0.41 | 1.4223 | 16.719
0.42 | 1.6091 | 19.857
0.43 | 1.8232 | 23.554
0.44 | 2.0662 | 27.939
0.45 | 2.3523 | 33.178
0.46 | 2.6985 | 39.452
0.47 | 3.0837 | 46.842
0.48 | 3.5586 | 55.698
0.49 | 4.1077 | 66
0.5 | 4.7696 | 78.49