## Diode Characteristic (uA-mm)
VGS (V) | VDS = 0.000 V | VDS = 0.500 V
-1.25 | -9.863 | -29.406
-1.24 | -9.456 | -28.237
-1.23 | -9.038 | -27.418
-1.22 | -8.693 | -26.376
-1.21 | -8.337 | -25.536
-1.2 | -8.01 | -24.67
-1.19 | -7.678 | -23.826
-1.18 | -7.371 | -23.108
-1.17 | -7.101 | -22.309
-1.16 | -6.837 | -21.604
-1.15 | -6.557 | -20.859
-1.14 | -6.293 | -20.15
-1.13 | -6.031 | -19.461
-1.12 | -5.782 | -18.708
-1.11 | -5.586 | -18.08
-1.1 | -5.328 | -17.466
-1.09 | -5.108 | -16.903
-1.08 | -4.9236 | -16.3
-1.07 | -4.6909 | -15.736
-1.06 | -4.5052 | -15.192
-1.05 | -4.3035 | -14.624
-1.04 | -4.1172 | -14.142
-1.03 | -3.9531 | -13.714
-1.02 | -3.7937 | -13.209
-1.01 | -3.6352 | -12.678
-1 | -3.4806 | -12.25
-0.99 | -3.3337 | -11.803
-0.98 | -3.1922 | -11.375
-0.97 | -3.0364 | -10.962
-0.96 | -2.9166 | -10.563
-0.95 | -2.7937 | -10.145
-0.94 | -2.6682 | -9.816
-0.93 | -2.5406 | -9.452
-0.92 | -2.4433 | -9.087
-0.91 | -2.3256 | -8.771
-0.9 | -2.2317 | -8.399
-0.89 | -2.13 | -8.153
-0.88 | -2.045 | -7.828
-0.87 | -1.9488 | -7.547
-0.86 | -1.8567 | -7.268
-0.85 | -1.7714 | -6.982
-0.84 | -1.6994 | -6.714
-0.83 | -1.6202 | -6.45
-0.82 | -1.5416 | -6.203
-0.81 | -1.4666 | -5.973
-0.8 | -1.4034 | -5.707
-0.79 | -1.3354 | -5.505
-0.78 | -1.2752 | -5.295
-0.77 | -1.2106 | -5.076
-0.76 | -1.1518 | -4.8827
-0.75 | -1.089 | -4.6699
-0.74 | -1.0366 | -4.4832
-0.73 | -0.9895 | -4.3051
-0.72 | -0.9436 | -4.1216
-0.71 | -0.8932 | -3.9655
-0.7 | -0.8469 | -3.8051
-0.69 | -0.8081 | -3.66
-0.68 | -0.7685 | -3.5041
-0.67 | -0.7295 | -3.3624
-0.66 | -0.6909 | -3.2153
-0.65 | -0.6561 | -3.0853
-0.64 | -0.6256 | -2.9554
-0.63 | -0.594 | -2.8191
-0.62 | -0.5613 | -2.7028
-0.61 | -0.5306 | -2.591
-0.6 | -0.5032 | -2.4806
-0.59 | -0.48144 | -2.3661
-0.58 | -0.45405 | -2.2634
-0.57 | -0.42998 | -2.1653
-0.56 | -0.40201 | -2.0767
-0.55 | -0.38043 | -1.9983
-0.54 | -0.35887 | -1.9007
-0.53 | -0.34224 | -1.8143
-0.52 | -0.32226 | -1.7303
-0.51 | -0.30422 | -1.6543
-0.5 | -0.28425 | -1.5823
-0.49 | -0.27001 | -1.508
-0.48 | -0.25449 | -1.435
-0.47 | -0.23926 | -1.3783
-0.46 | -0.22431 | -1.3173
-0.45 | -0.21073 | -1.2577
-0.44 | -0.19754 | -1.1989
-0.43 | -0.18469 | -1.1419
-0.42 | -0.17339 | -1.0944
-0.41 | -0.16172 | -1.0369
-0.4 | -0.15191 | -0.9936
-0.39 | -0.14195 | -0.9446
-0.38 | -0.13382 | -0.8984
-0.37 | -0.1238 | -0.8607
-0.36 | -0.11562 | -0.8151
-0.35 | -0.10819 | -0.7698
-0.34 | -0.10139 | -0.736
-0.33 | -0.09374 | -0.6974
-0.32 | -0.08754 | -0.6679
-0.31 | -0.08139 | -0.6339
-0.3 | -0.07478 | -0.6011
-0.29 | -0.06961 | -0.5676
-0.28 | -0.06462 | -0.5415
-0.27 | -0.05966 | -0.5119
-0.26 | -0.05492 | -0.49168
-0.25 | -0.05056 | -0.46147
-0.24 | -0.047127 | -0.43809
-0.23 | -0.043778 | -0.41199
-0.22 | -0.040054 | -0.38916
-0.21 | -0.036437 | -0.36501
-0.2 | -0.033451 | -0.34255
-0.19 | -0.030384 | -0.32485
-0.18 | -0.027805 | -0.30331
-0.17 | -0.025385 | -0.28372
-0.16 | -0.023165 | -0.26363
-0.15 | -0.020962 | -0.24423
-0.14 | -0.019046 | -0.22799
-0.13 | -0.017 | -0.21146
-0.12 | -0.01541 | -0.19557
-0.11 | -0.013569 | -0.17973
-0.1 | -0.012179 | -0.16464
-0.09 | -0.010661 | -0.15264
-0.08 | -0.009331 | -0.14038
-0.07 | -0.00813 | -0.12771
-0.06 | -0.006973 | -0.11711
-0.05 | -0.005707 | -0.10653
-0.04 | -0.0045959 | -0.09719
-0.03 | -0.0035256 | -0.08735
-0.02 | -0.0023601 | -0.07932
-0.01 | -0.0012452 | -0.07136
0 | -3.52e-05 | -0.06268
0.01 | 0.0012803 | -0.0559
0.02 | 0.0026269 | -0.049312
0.03 | 0.0041899 | -0.043485
0.04 | 0.005887 | -0.036789
0.05 | 0.007788 | -0.030741
0.06 | 0.009872 | -0.02462
0.07 | 0.01227 | -0.017782
0.08 | 0.015315 | -0.010655
0.09 | 0.018383 | -0.0026668
0.1 | 0.021972 | 0.006503
0.11 | 0.026074 | 0.017186
0.12 | 0.031027 | 0.030243
0.13 | 0.036317 | 0.046233
0.14 | 0.042608 | 0.06523
0.15 | 0.049668 | 0.08888
0.16 | 0.05737 | 0.1182
0.17 | 0.06668 | 0.15349
0.18 | 0.07769 | 0.19702
0.19 | 0.08938 | 0.25046
0.2 | 0.10339 | 0.31433
0.21 | 0.11946 | 0.39346
0.22 | 0.13721 | 0.48721
0.23 | 0.1581 | 0.5933
0.24 | 0.18058 | 0.7292
0.25 | 0.20645 | 0.89
0.26 | 0.23533 | 1.0778
0.27 | 0.26801 | 1.3033
0.28 | 0.30571 | 1.5665
0.29 | 0.34613 | 1.8836
0.3 | 0.39231 | 2.2563
0.31 | 0.44378 | 2.6961
0.32 | 0.50222 | 3.2123
0.33 | 0.56784 | 3.8185
0.34 | 0.6303 | 4.5239
0.35 | 0.7121 | 5.3678
0.36 | 0.8058 | 6.288
0.37 | 0.9102 | 7.464
0.38 | 1.028 | 8.822
0.39 | 1.1579 | 10.393
0.4 | 1.3045 | 12.293
0.41 | 1.4715 | 14.52
0.42 | 1.6695 | 17.165
0.43 | 1.8864 | 20.245
0.44 | 2.1438 | 23.951
0.45 | 2.4421 | 28.282
0.46 | 2.7876 | 33.472
0.47 | 3.1899 | 39.529
0.48 | 3.673 | 46.803
0.49 | 4.2428 | 55.368
0.5 | 4.9155 | 65.32