## Diode Characteristic (uA-mm)
VGS (V) | VDS = 0.000 V | VDS = 0.500 V
-1.25 | -9.057 | -26.734
-1.24 | -8.698 | -25.778
-1.23 | -8.376 | -24.996
-1.22 | -8.07 | -24.077
-1.21 | -7.746 | -23.258
-1.2 | -7.416 | -22.498
-1.19 | -7.14 | -21.771
-1.18 | -6.866 | -21.14
-1.17 | -6.558 | -20.345
-1.16 | -6.325 | -19.671
-1.15 | -6.07 | -18.954
-1.14 | -5.863 | -18.336
-1.13 | -5.613 | -17.671
-1.12 | -5.407 | -17.157
-1.11 | -5.165 | -16.64
-1.1 | -4.9513 | -15.995
-1.09 | -4.7348 | -15.445
-1.08 | -4.5537 | -14.948
-1.07 | -4.3853 | -14.338
-1.06 | -4.1982 | -13.832
-1.05 | -4.0244 | -13.344
-1.04 | -3.8736 | -12.893
-1.03 | -3.7204 | -12.43
-1.02 | -3.5476 | -11.952
-1.01 | -3.3878 | -11.587
-1 | -3.2648 | -11.162
-0.99 | -3.135 | -10.778
-0.98 | -3.0098 | -10.398
-0.97 | -2.8821 | -10.006
-0.96 | -2.7461 | -9.635
-0.95 | -2.6336 | -9.351
-0.94 | -2.507 | -8.96
-0.93 | -2.4044 | -8.673
-0.92 | -2.2997 | -8.358
-0.91 | -2.2027 | -8.017
-0.9 | -2.1086 | -7.733
-0.89 | -2.0024 | -7.423
-0.88 | -1.9266 | -7.156
-0.87 | -1.8323 | -6.916
-0.86 | -1.76 | -6.64
-0.85 | -1.674 | -6.394
-0.84 | -1.5962 | -6.168
-0.83 | -1.5334 | -5.928
-0.82 | -1.4536 | -5.707
-0.81 | -1.3932 | -5.432
-0.8 | -1.3248 | -5.255
-0.79 | -1.2683 | -5.038
-0.78 | -1.2051 | -4.8796
-0.77 | -1.1429 | -4.6703
-0.76 | -1.0945 | -4.4751
-0.75 | -1.0312 | -4.3032
-0.74 | -0.9849 | -4.1448
-0.73 | -0.94 | -3.9822
-0.72 | -0.8909 | -3.8137
-0.71 | -0.8519 | -3.6643
-0.7 | -0.8095 | -3.5251
-0.69 | -0.7745 | -3.3706
-0.68 | -0.7339 | -3.2605
-0.67 | -0.6972 | -3.1158
-0.66 | -0.6643 | -3.0054
-0.65 | -0.63 | -2.851
-0.64 | -0.5957 | -2.7486
-0.63 | -0.5657 | -2.6353
-0.62 | -0.5323 | -2.524
-0.61 | -0.5069 | -2.4121
-0.6 | -0.48463 | -2.3173
-0.59 | -0.45961 | -2.2112
-0.58 | -0.4341 | -2.1234
-0.57 | -0.41035 | -2.026
-0.56 | -0.38813 | -1.9442
-0.55 | -0.36769 | -1.8606
-0.54 | -0.34673 | -1.7748
-0.53 | -0.32914 | -1.7115
-0.52 | -0.30663 | -1.631
-0.51 | -0.29164 | -1.5706
-0.5 | -0.27465 | -1.5004
-0.49 | -0.26008 | -1.4351
-0.48 | -0.24479 | -1.3768
-0.47 | -0.22988 | -1.3057
-0.46 | -0.21541 | -1.2506
-0.45 | -0.20292 | -1.1961
-0.44 | -0.19185 | -1.139
-0.43 | -0.17859 | -1.0943
-0.42 | -0.16752 | -1.0348
-0.41 | -0.15677 | -0.9876
-0.4 | -0.14646 | -0.9406
-0.39 | -0.13809 | -0.9077
-0.38 | -0.12796 | -0.8674
-0.37 | -0.11961 | -0.8197
-0.36 | -0.11174 | -0.7869
-0.35 | -0.10426 | -0.7507
-0.34 | -0.09738 | -0.7121
-0.33 | -0.09127 | -0.6798
-0.32 | -0.08479 | -0.6418
-0.31 | -0.07933 | -0.614
-0.3 | -0.07358 | -0.5747
-0.29 | -0.06871 | -0.5511
-0.28 | -0.06291 | -0.5242
-0.27 | -0.05822 | -0.50218
-0.26 | -0.05397 | -0.4706
-0.25 | -0.050333 | -0.44672
-0.24 | -0.046809 | -0.42537
-0.23 | -0.042956 | -0.40326
-0.22 | -0.039427 | -0.37651
-0.21 | -0.036132 | -0.3562
-0.2 | -0.033091 | -0.3359
-0.19 | -0.030379 | -0.31496
-0.18 | -0.0275 | -0.29378
-0.17 | -0.025328 | -0.27696
-0.16 | -0.022942 | -0.25572
-0.15 | -0.020723 | -0.23889
-0.14 | -0.018729 | -0.22269
-0.13 | -0.016947 | -0.20462
-0.12 | -0.015125 | -0.18908
-0.11 | -0.013552 | -0.17287
-0.1 | -0.011938 | -0.16066
-0.09 | -0.010559 | -0.14797
-0.08 | -0.009231 | -0.13517
-0.07 | -0.008082 | -0.12359
-0.06 | -0.006806 | -0.11259
-0.05 | -0.005643 | -0.1023
-0.04 | -0.0045448 | -0.09292
-0.03 | -0.0034462 | -0.08303
-0.02 | -0.0023511 | -0.07529
-0.01 | -0.0012326 | -0.06763
0 | -4.09e-05 | -0.06069
0.01 | 0.0012493 | -0.05444
0.02 | 0.0025691 | -0.047404
0.03 | 0.004137 | -0.041952
0.04 | 0.005717 | -0.035452
0.05 | 0.007591 | -0.029299
0.06 | 0.009781 | -0.022888
0.07 | 0.012257 | -0.016072
0.08 | 0.014926 | -0.008643
0.09 | 0.018059 | -0.000464
0.1 | 0.021629 | 0.009012
0.11 | 0.025782 | 0.020555
0.12 | 0.030222 | 0.034527
0.13 | 0.035414 | 0.051896
0.14 | 0.041836 | 0.07239
0.15 | 0.048732 | 0.0983
0.16 | 0.056566 | 0.13094
0.17 | 0.06465 | 0.16972
0.18 | 0.07501 | 0.21812
0.19 | 0.08654 | 0.27691
0.2 | 0.1004 | 0.34816
0.21 | 0.11653 | 0.43628
0.22 | 0.13288 | 0.54237
0.23 | 0.15304 | 0.6606
0.24 | 0.17462 | 0.8121
0.25 | 0.19984 | 0.9943
0.26 | 0.22896 | 1.209
0.27 | 0.2605 | 1.4669
0.28 | 0.29685 | 1.7706
0.29 | 0.3349 | 2.1247
0.3 | 0.38032 | 2.5572
0.31 | 0.43137 | 3.0632
0.32 | 0.4879 | 3.6601
0.33 | 0.55153 | 4.3658
0.34 | 0.61 | 5.1978
0.35 | 0.6902 | 6.137
0.36 | 0.7821 | 7.295
0.37 | 0.8851 | 8.689
0.38 | 0.9959 | 10.321
0.39 | 1.1261 | 12.234
0.4 | 1.2682 | 14.507
0.41 | 1.431 | 17.207
0.42 | 1.6246 | 20.468
0.43 | 1.8452 | 24.238
0.44 | 2.1012 | 28.815
0.45 | 2.3781 | 34.194
0.46 | 2.7238 | 40.701
0.47 | 3.1245 | 48.295
0.48 | 3.5835 | 57.38
0.49 | 4.1556 | 68.12
0.5 | 4.8198 | 81.07