## Diode Characteristic (uA-mm)
VGS (V) | VDS = 0.000 V | VDS = 0.500 V
-1.25 | -9.52 | -27.507
-1.24 | -9.143 | -26.621
-1.23 | -8.773 | -25.569
-1.22 | -8.444 | -24.739
-1.21 | -8.122 | -23.884
-1.2 | -7.799 | -23.175
-1.19 | -7.535 | -22.366
-1.18 | -7.229 | -21.595
-1.17 | -6.948 | -20.954
-1.16 | -6.686 | -20.254
-1.15 | -6.424 | -19.503
-1.14 | -6.152 | -18.912
-1.13 | -5.918 | -18.22
-1.12 | -5.688 | -17.573
-1.11 | -5.441 | -16.974
-1.1 | -5.24 | -16.455
-1.09 | -5.038 | -15.895
-1.08 | -4.8541 | -15.377
-1.07 | -4.659 | -14.851
-1.06 | -4.4715 | -14.339
-1.05 | -4.2851 | -13.844
-1.04 | -4.1059 | -13.359
-1.03 | -3.9238 | -12.896
-1.02 | -3.7559 | -12.471
-1.01 | -3.6061 | -12.001
-1 | -3.4766 | -11.493
-0.99 | -3.3198 | -11.153
-0.98 | -3.1824 | -10.745
-0.97 | -3.0476 | -10.393
-0.96 | -2.916 | -10.05
-0.95 | -2.791 | -9.69
-0.94 | -2.6808 | -9.318
-0.93 | -2.5531 | -8.938
-0.92 | -2.4461 | -8.656
-0.91 | -2.3431 | -8.296
-0.9 | -2.2325 | -8.025
-0.89 | -2.1384 | -7.695
-0.88 | -2.0382 | -7.417
-0.87 | -1.9469 | -7.156
-0.86 | -1.8636 | -6.872
-0.85 | -1.7726 | -6.616
-0.84 | -1.7038 | -6.348
-0.83 | -1.6294 | -6.105
-0.82 | -1.5562 | -5.913
-0.81 | -1.489 | -5.666
-0.8 | -1.4168 | -5.423
-0.79 | -1.3498 | -5.247
-0.78 | -1.2914 | -5.039
-0.77 | -1.2281 | -4.8752
-0.76 | -1.1735 | -4.6964
-0.75 | -1.1127 | -4.4766
-0.74 | -1.0644 | -4.3202
-0.73 | -1.0137 | -4.1431
-0.72 | -0.9588 | -3.9781
-0.71 | -0.9115 | -3.8279
-0.7 | -0.8645 | -3.6815
-0.69 | -0.8245 | -3.5285
-0.68 | -0.782 | -3.3817
-0.67 | -0.7445 | -3.2528
-0.66 | -0.7086 | -3.1286
-0.65 | -0.6708 | -2.9864
-0.64 | -0.6343 | -2.8613
-0.63 | -0.6036 | -2.7519
-0.62 | -0.5735 | -2.6416
-0.61 | -0.5456 | -2.5198
-0.6 | -0.5121 | -2.4162
-0.59 | -0.4907 | -2.3012
-0.58 | -0.46695 | -2.2047
-0.57 | -0.43976 | -2.1183
-0.56 | -0.41536 | -2.0321
-0.55 | -0.39306 | -1.9331
-0.54 | -0.36963 | -1.8444
-0.53 | -0.34804 | -1.7625
-0.52 | -0.33002 | -1.706
-0.51 | -0.31085 | -1.6218
-0.5 | -0.29469 | -1.5465
-0.49 | -0.27539 | -1.4818
-0.48 | -0.26121 | -1.4173
-0.47 | -0.24673 | -1.36
-0.46 | -0.23068 | -1.3017
-0.45 | -0.21725 | -1.2433
-0.44 | -0.20557 | -1.1873
-0.43 | -0.19195 | -1.1333
-0.42 | -0.17887 | -1.0898
-0.41 | -0.16774 | -1.0419
-0.4 | -0.1571 | -0.9889
-0.39 | -0.1472 | -0.9462
-0.38 | -0.13831 | -0.8992
-0.37 | -0.12883 | -0.8572
-0.36 | -0.12043 | -0.8176
-0.35 | -0.11226 | -0.7852
-0.34 | -0.10435 | -0.7422
-0.33 | -0.09709 | -0.7031
-0.32 | -0.09053 | -0.6752
-0.31 | -0.08391 | -0.6439
-0.3 | -0.07807 | -0.6057
-0.29 | -0.07257 | -0.5732
-0.28 | -0.06667 | -0.5495
-0.27 | -0.0617 | -0.5198
-0.26 | -0.05733 | -0.49519
-0.25 | -0.05281 | -0.46747
-0.24 | -0.049354 | -0.44115
-0.23 | -0.044947 | -0.41546
-0.22 | -0.041716 | -0.38884
-0.21 | -0.038467 | -0.36888
-0.2 | -0.035417 | -0.34505
-0.19 | -0.032009 | -0.32628
-0.18 | -0.029287 | -0.30511
-0.17 | -0.026859 | -0.28555
-0.16 | -0.024081 | -0.26539
-0.15 | -0.021924 | -0.24713
-0.14 | -0.019793 | -0.2287
-0.13 | -0.017626 | -0.21338
-0.12 | -0.015887 | -0.19792
-0.11 | -0.014147 | -0.18208
-0.1 | -0.012624 | -0.167
-0.09 | -0.011169 | -0.15368
-0.08 | -0.009668 | -0.13898
-0.07 | -0.008434 | -0.12862
-0.06 | -0.007143 | -0.11887
-0.05 | -0.005949 | -0.10578
-0.04 | -0.0048218 | -0.09743
-0.03 | -0.003635 | -0.08765
-0.02 | -0.0024886 | -0.07907
-0.01 | -0.0012659 | -0.07172
0 | 3.2e-06 | -0.06296
0.01 | 0.0012877 | -0.05621
0.02 | 0.0027682 | -0.049622
0.03 | 0.0042825 | -0.04328
0.04 | 0.006013 | -0.036618
0.05 | 0.008065 | -0.030073
0.06 | 0.010323 | -0.023699
0.07 | 0.012783 | -0.016867
0.08 | 0.015562 | -0.009319
0.09 | 0.018941 | -0.0008384
0.1 | 0.022711 | 0.008889
0.11 | 0.026902 | 0.020592
0.12 | 0.031817 | 0.03448
0.13 | 0.037633 | 0.051234
0.14 | 0.044065 | 0.07169
0.15 | 0.051338 | 0.09726
0.16 | 0.05863 | 0.12851
0.17 | 0.06856 | 0.16694
0.18 | 0.07922 | 0.21376
0.19 | 0.09179 | 0.26946
0.2 | 0.10614 | 0.33922
0.21 | 0.12231 | 0.42282
0.22 | 0.1409 | 0.52248
0.23 | 0.16061 | 0.6373
0.24 | 0.18474 | 0.7811
0.25 | 0.21144 | 0.9509
0.26 | 0.24071 | 1.1544
0.27 | 0.27369 | 1.3942
0.28 | 0.30963 | 1.6805
0.29 | 0.35193 | 2.0162
0.3 | 0.40035 | 2.4183
0.31 | 0.45253 | 2.888
0.32 | 0.51106 | 3.4334
0.33 | 0.568 | 4.0965
0.34 | 0.6424 | 4.8546
0.35 | 0.7266 | 5.744
0.36 | 0.8209 | 6.795
0.37 | 0.9229 | 8.071
0.38 | 1.0433 | 9.545
0.39 | 1.1757 | 11.28
0.4 | 1.324 | 13.317
0.41 | 1.4922 | 15.754
0.42 | 1.6866 | 18.657
0.43 | 1.911 | 22.043
0.44 | 2.1699 | 26.071
0.45 | 2.47 | 30.873
0.46 | 2.8085 | 36.621
0.47 | 3.2072 | 43.275
0.48 | 3.6919 | 51.332
0.49 | 4.2627 | 60.73
0.5 | 4.9428 | 71.9