## Diode Characteristic (uA-mm)
VGS (V) | VDS = 0.000 V | VDS = 0.500 V
-1.25 | -8.86 | -24.867
-1.24 | -8.479 | -24.058
-1.23 | -8.165 | -23.308
-1.22 | -7.906 | -22.488
-1.21 | -7.568 | -21.723
-1.2 | -7.292 | -21.066
-1.19 | -7.016 | -20.349
-1.18 | -6.744 | -19.61
-1.17 | -6.506 | -19.038
-1.16 | -6.232 | -18.484
-1.15 | -5.982 | -17.822
-1.14 | -5.756 | -17.205
-1.13 | -5.54 | -16.613
-1.12 | -5.347 | -16.139
-1.11 | -5.135 | -15.528
-1.1 | -4.9252 | -15.044
-1.09 | -4.7335 | -14.584
-1.08 | -4.5579 | -14.098
-1.07 | -4.3905 | -13.584
-1.06 | -4.1971 | -13.137
-1.05 | -4.0194 | -12.695
-1.04 | -3.8465 | -12.196
-1.03 | -3.7141 | -11.784
-1.02 | -3.5567 | -11.366
-1.01 | -3.4075 | -10.995
-1 | -3.2584 | -10.639
-0.99 | -3.1341 | -10.288
-0.98 | -2.9984 | -9.9
-0.97 | -2.8974 | -9.57
-0.96 | -2.7822 | -9.193
-0.95 | -2.6618 | -8.893
-0.94 | -2.5326 | -8.592
-0.93 | -2.4259 | -8.258
-0.92 | -2.3284 | -7.996
-0.91 | -2.2272 | -7.67
-0.9 | -2.1332 | -7.422
-0.89 | -2.0381 | -7.156
-0.88 | -1.9574 | -6.867
-0.87 | -1.8633 | -6.642
-0.86 | -1.792 | -6.399
-0.85 | -1.7096 | -6.174
-0.84 | -1.6365 | -5.934
-0.83 | -1.5689 | -5.709
-0.82 | -1.4927 | -5.487
-0.81 | -1.428 | -5.304
-0.8 | -1.3664 | -5.095
-0.79 | -1.2997 | -4.9072
-0.78 | -1.2448 | -4.728
-0.77 | -1.1886 | -4.5353
-0.76 | -1.1333 | -4.3801
-0.75 | -1.0729 | -4.2043
-0.74 | -1.0271 | -4.0302
-0.73 | -0.9778 | -3.8953
-0.72 | -0.933 | -3.7116
-0.71 | -0.8827 | -3.5828
-0.7 | -0.8402 | -3.4517
-0.69 | -0.797 | -3.3042
-0.68 | -0.7595 | -3.1823
-0.67 | -0.725 | -3.0547
-0.66 | -0.6928 | -2.946
-0.65 | -0.6559 | -2.8039
-0.64 | -0.6229 | -2.6883
-0.63 | -0.5892 | -2.5939
-0.62 | -0.5618 | -2.4698
-0.61 | -0.5316 | -2.3672
-0.6 | -0.5052 | -2.2702
-0.59 | -0.48079 | -2.1724
-0.58 | -0.45508 | -2.0746
-0.57 | -0.43001 | -2.0084
-0.56 | -0.4092 | -1.9081
-0.55 | -0.38726 | -1.8353
-0.54 | -0.36621 | -1.7584
-0.53 | -0.34529 | -1.6817
-0.52 | -0.32805 | -1.6114
-0.51 | -0.30855 | -1.5481
-0.5 | -0.29244 | -1.4782
-0.49 | -0.27492 | -1.4177
-0.48 | -0.25936 | -1.3569
-0.47 | -0.24501 | -1.2968
-0.46 | -0.23002 | -1.2345
-0.45 | -0.21703 | -1.1782
-0.44 | -0.20275 | -1.1289
-0.43 | -0.19181 | -1.0803
-0.42 | -0.17986 | -1.0304
-0.41 | -0.16974 | -0.9874
-0.4 | -0.15797 | -0.9463
-0.39 | -0.14777 | -0.8986
-0.38 | -0.13992 | -0.8631
-0.37 | -0.12977 | -0.825
-0.36 | -0.12185 | -0.783
-0.35 | -0.11329 | -0.7485
-0.34 | -0.10488 | -0.7137
-0.33 | -0.09839 | -0.6744
-0.32 | -0.09162 | -0.6412
-0.31 | -0.08609 | -0.6156
-0.3 | -0.07953 | -0.5863
-0.29 | -0.07333 | -0.5588
-0.28 | -0.06797 | -0.5305
-0.27 | -0.06279 | -0.5028
-0.26 | -0.05815 | -0.47945
-0.25 | -0.05374 | -0.45347
-0.24 | -0.049776 | -0.42617
-0.23 | -0.045967 | -0.40255
-0.22 | -0.042223 | -0.38154
-0.21 | -0.038861 | -0.3567
-0.2 | -0.035217 | -0.33552
-0.19 | -0.032447 | -0.31661
-0.18 | -0.029592 | -0.29618
-0.17 | -0.027153 | -0.27694
-0.16 | -0.024501 | -0.2566
-0.15 | -0.022324 | -0.2406
-0.14 | -0.020058 | -0.22371
-0.13 | -0.018032 | -0.20705
-0.12 | -0.016016 | -0.1891
-0.11 | -0.01434 | -0.17553
-0.1 | -0.012733 | -0.16096
-0.09 | -0.011289 | -0.14607
-0.08 | -0.009796 | -0.13457
-0.07 | -0.008519 | -0.1242
-0.06 | -0.007234 | -0.11161
-0.05 | -0.006071 | -0.10112
-0.04 | -0.0048556 | -0.09187
-0.03 | -0.0036747 | -0.08249
-0.02 | -0.0025247 | -0.07482
-0.01 | -0.001293 | -0.06645
0 | -8.1e-06 | -0.05883
0.01 | 0.0012943 | -0.05299
0.02 | 0.0027744 | -0.046746
0.03 | 0.0043252 | -0.040708
0.04 | 0.006006 | -0.034693
0.05 | 0.008139 | -0.028078
0.06 | 0.010373 | -0.021811
0.07 | 0.012899 | -0.014514
0.08 | 0.015753 | -0.007485
0.09 | 0.019146 | 0.0011453
0.1 | 0.022997 | 0.011578
0.11 | 0.026989 | 0.023474
0.12 | 0.031758 | 0.038095
0.13 | 0.037732 | 0.056103
0.14 | 0.043953 | 0.0779
0.15 | 0.050829 | 0.10558
0.16 | 0.0585 | 0.14015
0.17 | 0.06859 | 0.18177
0.18 | 0.0792 | 0.23226
0.19 | 0.0912 | 0.29412
0.2 | 0.10599 | 0.37023
0.21 | 0.12099 | 0.46266
0.22 | 0.13945 | 0.5702
0.23 | 0.15968 | 0.7017
0.24 | 0.18324 | 0.8637
0.25 | 0.20885 | 1.0557
0.26 | 0.2369 | 1.2843
0.27 | 0.27097 | 1.5478
0.28 | 0.30776 | 1.8707
0.29 | 0.34657 | 2.2481
0.3 | 0.39369 | 2.6971
0.31 | 0.44345 | 3.2338
0.32 | 0.50384 | 3.8634
0.33 | 0.56764 | 4.6024
0.34 | 0.6241 | 5.4872
0.35 | 0.707 | 6.484
0.36 | 0.7952 | 7.714
0.37 | 0.8972 | 9.17
0.38 | 1.0124 | 10.894
0.39 | 1.1396 | 12.938
0.4 | 1.2829 | 15.332
0.41 | 1.4498 | 18.213
0.42 | 1.6389 | 21.662
0.43 | 1.8596 | 25.755
0.44 | 2.1088 | 30.541
0.45 | 2.3893 | 36.281
0.46 | 2.7264 | 43.185
0.47 | 3.1177 | 51.347
0.48 | 3.5924 | 60.84
0.49 | 4.133 | 72.48
0.5 | 4.7947 | 86.15