## Diode Characteristic (uA-mm)
VGS (V) | VDS = 0.000 V | VDS = 0.500 V
-1.25 | -9.884 | -29.981
-1.24 | -9.457 | -28.987
-1.23 | -9.126 | -28.031
-1.22 | -8.66 | -27.022
-1.21 | -8.382 | -26.109
-1.2 | -8.056 | -25.127
-1.19 | -7.72 | -24.363
-1.18 | -7.428 | -23.542
-1.17 | -7.14 | -22.799
-1.16 | -6.831 | -22.009
-1.15 | -6.557 | -21.266
-1.14 | -6.318 | -20.535
-1.13 | -6.063 | -19.854
-1.12 | -5.817 | -19.208
-1.11 | -5.598 | -18.504
-1.1 | -5.38 | -17.89
-1.09 | -5.133 | -17.25
-1.08 | -4.9546 | -16.628
-1.07 | -4.7451 | -16.052
-1.06 | -4.5382 | -15.483
-1.05 | -4.3566 | -14.948
-1.04 | -4.146 | -14.45
-1.03 | -3.9641 | -13.942
-1.02 | -3.7935 | -13.472
-1.01 | -3.6257 | -12.971
-1 | -3.4807 | -12.5
-0.99 | -3.3374 | -12.105
-0.98 | -3.2025 | -11.632
-0.97 | -3.0636 | -11.225
-0.96 | -2.9197 | -10.777
-0.95 | -2.7916 | -10.409
-0.94 | -2.6702 | -10.031
-0.93 | -2.5499 | -9.635
-0.92 | -2.4305 | -9.245
-0.91 | -2.3211 | -8.891
-0.9 | -2.2281 | -8.567
-0.89 | -2.1284 | -8.254
-0.88 | -2.0308 | -7.929
-0.87 | -1.9429 | -7.616
-0.86 | -1.8496 | -7.344
-0.85 | -1.7723 | -7.067
-0.84 | -1.6848 | -6.745
-0.83 | -1.6045 | -6.526
-0.82 | -1.5304 | -6.271
-0.81 | -1.4625 | -6.039
-0.8 | -1.385 | -5.78
-0.79 | -1.3221 | -5.586
-0.78 | -1.2582 | -5.344
-0.77 | -1.197 | -5.114
-0.76 | -1.1427 | -4.956
-0.75 | -1.0862 | -4.7359
-0.74 | -1.0336 | -4.5515
-0.73 | -0.9768 | -4.3665
-0.72 | -0.9336 | -4.1708
-0.71 | -0.8848 | -4.0092
-0.7 | -0.8378 | -3.8273
-0.69 | -0.7969 | -3.6817
-0.68 | -0.7567 | -3.5564
-0.67 | -0.7157 | -3.4079
-0.66 | -0.6831 | -3.2701
-0.65 | -0.6463 | -3.1191
-0.64 | -0.6145 | -2.9833
-0.63 | -0.5804 | -2.8658
-0.62 | -0.5476 | -2.7392
-0.61 | -0.5179 | -2.6319
-0.6 | -0.49113 | -2.5041
-0.59 | -0.46699 | -2.41
-0.58 | -0.4414 | -2.3123
-0.57 | -0.41539 | -2.1905
-0.56 | -0.39437 | -2.0978
-0.55 | -0.3717 | -1.9979
-0.54 | -0.35188 | -1.9247
-0.53 | -0.33101 | -1.8417
-0.52 | -0.3127 | -1.7564
-0.51 | -0.29369 | -1.6823
-0.5 | -0.27714 | -1.6003
-0.49 | -0.26076 | -1.5235
-0.48 | -0.24605 | -1.4516
-0.47 | -0.23099 | -1.3953
-0.46 | -0.21753 | -1.3329
-0.45 | -0.20487 | -1.2703
-0.44 | -0.19127 | -1.2076
-0.43 | -0.18005 | -1.1539
-0.42 | -0.16953 | -1.0997
-0.41 | -0.15768 | -1.0441
-0.4 | -0.14863 | -0.9955
-0.39 | -0.13824 | -0.9506
-0.38 | -0.12833 | -0.9063
-0.37 | -0.12056 | -0.8609
-0.36 | -0.11268 | -0.8248
-0.35 | -0.10546 | -0.7832
-0.34 | -0.0984 | -0.7449
-0.33 | -0.09165 | -0.7076
-0.32 | -0.08515 | -0.6747
-0.31 | -0.07941 | -0.6398
-0.3 | -0.07352 | -0.6031
-0.29 | -0.06809 | -0.5743
-0.28 | -0.06264 | -0.5427
-0.27 | -0.05863 | -0.5174
-0.26 | -0.05387 | -0.49194
-0.25 | -0.050479 | -0.46272
-0.24 | -0.046847 | -0.43777
-0.23 | -0.0431 | -0.41577
-0.22 | -0.039505 | -0.39468
-0.21 | -0.036267 | -0.37276
-0.2 | -0.032889 | -0.34871
-0.19 | -0.030302 | -0.32833
-0.18 | -0.027858 | -0.30824
-0.17 | -0.025288 | -0.28798
-0.16 | -0.022854 | -0.26855
-0.15 | -0.020748 | -0.25009
-0.14 | -0.01877 | -0.23444
-0.13 | -0.017013 | -0.21728
-0.12 | -0.01515 | -0.20308
-0.11 | -0.013583 | -0.18573
-0.1 | -0.012116 | -0.17038
-0.09 | -0.010726 | -0.15698
-0.08 | -0.009339 | -0.14365
-0.07 | -0.008026 | -0.13256
-0.06 | -0.006871 | -0.11999
-0.05 | -0.005773 | -0.10894
-0.04 | -0.0046114 | -0.09954
-0.03 | -0.0034961 | -0.08992
-0.02 | -0.002404 | -0.08197
-0.01 | -0.0012274 | -0.07341
0 | -7.7e-06 | -0.06422
0.01 | 0.0012399 | -0.0578
0.02 | 0.0026534 | -0.05148
0.03 | 0.0041262 | -0.044422
0.04 | 0.005785 | -0.038225
0.05 | 0.007862 | -0.032297
0.06 | 0.010012 | -0.02533
0.07 | 0.012425 | -0.018355
0.08 | 0.015193 | -0.01122
0.09 | 0.018485 | -0.0032375
0.1 | 0.022043 | 0.006464
0.11 | 0.026205 | 0.01795
0.12 | 0.031018 | 0.031992
0.13 | 0.036464 | 0.048565
0.14 | 0.04285 | 0.06925
0.15 | 0.049883 | 0.09449
0.16 | 0.05694 | 0.12543
0.17 | 0.06664 | 0.16326
0.18 | 0.0772 | 0.20967
0.19 | 0.08941 | 0.26683
0.2 | 0.10375 | 0.33627
0.21 | 0.11947 | 0.41918
0.22 | 0.13742 | 0.52042
0.23 | 0.15764 | 0.6332
0.24 | 0.18127 | 0.7795
0.25 | 0.20839 | 0.954
0.26 | 0.23668 | 1.1577
0.27 | 0.27211 | 1.3994
0.28 | 0.30807 | 1.6941
0.29 | 0.34997 | 2.0298
0.3 | 0.3977 | 2.4257
0.31 | 0.45073 | 2.9107
0.32 | 0.51255 | 3.4655
0.33 | 0.5679 | 4.1271
0.34 | 0.6414 | 4.9048
0.35 | 0.7218 | 5.802
0.36 | 0.8162 | 6.88
0.37 | 0.9207 | 8.146
0.38 | 1.0416 | 9.656
0.39 | 1.1761 | 11.415
0.4 | 1.3241 | 13.508
0.41 | 1.4964 | 15.964
0.42 | 1.6997 | 18.911
0.43 | 1.9206 | 22.357
0.44 | 2.1684 | 26.427
0.45 | 2.4717 | 31.31
0.46 | 2.8194 | 37.129
0.47 | 3.2298 | 44.014
0.48 | 3.7126 | 52.047
0.49 | 4.2801 | 61.55
0.5 | 4.9656 | 73.09