## Diode Characteristic (uA-mm)
VGS (V) | VDS = 0.000 V | VDS = 0.500 V
-1.25 | -5.197 | -13.666
-1.24 | -5.006 | -13.239
-1.23 | -4.8566 | -12.829
-1.22 | -4.6738 | -12.452
-1.21 | -4.526 | -12.101
-1.2 | -4.3528 | -11.71
-1.19 | -4.181 | -11.298
-1.18 | -4.0331 | -11.001
-1.17 | -3.9102 | -10.64
-1.16 | -3.7631 | -10.317
-1.15 | -3.6204 | -9.989
-1.14 | -3.4986 | -9.694
-1.13 | -3.3704 | -9.403
-1.12 | -3.2706 | -9.109
-1.11 | -3.147 | -8.814
-1.1 | -3.0395 | -8.554
-1.09 | -2.9226 | -8.261
-1.08 | -2.8044 | -8.017
-1.07 | -2.7129 | -7.78
-1.06 | -2.6097 | -7.518
-1.05 | -2.5086 | -7.307
-1.04 | -2.4252 | -7.052
-1.03 | -2.342 | -6.826
-1.02 | -2.2503 | -6.599
-1.01 | -2.1611 | -6.396
-1 | -2.0783 | -6.194
-0.99 | -1.9995 | -5.965
-0.98 | -1.9249 | -5.784
-0.97 | -1.8517 | -5.598
-0.96 | -1.7828 | -5.386
-0.95 | -1.7119 | -5.244
-0.94 | -1.6447 | -5.056
-0.93 | -1.5766 | -4.9225
-0.92 | -1.522 | -4.7164
-0.91 | -1.4696 | -4.5677
-0.9 | -1.4105 | -4.4214
-0.89 | -1.3575 | -4.2577
-0.88 | -1.2961 | -4.1137
-0.87 | -1.2464 | -3.9843
-0.86 | -1.1977 | -3.8291
-0.85 | -1.1511 | -3.7127
-0.84 | -1.0983 | -3.5873
-0.83 | -1.0572 | -3.4523
-0.82 | -1.0172 | -3.352
-0.81 | -0.9764 | -3.238
-0.8 | -0.9351 | -3.1152
-0.79 | -0.8973 | -3.004
-0.78 | -0.8582 | -2.9092
-0.77 | -0.8197 | -2.8012
-0.76 | -0.7841 | -2.6906
-0.75 | -0.7458 | -2.5953
-0.74 | -0.7113 | -2.4994
-0.73 | -0.6823 | -2.4125
-0.72 | -0.6524 | -2.3283
-0.71 | -0.6254 | -2.2366
-0.7 | -0.598 | -2.1527
-0.69 | -0.5701 | -2.075
-0.68 | -0.5452 | -1.9928
-0.67 | -0.5204 | -1.9186
-0.66 | -0.49537 | -1.8459
-0.65 | -0.47197 | -1.7848
-0.64 | -0.45254 | -1.7122
-0.63 | -0.42813 | -1.6477
-0.62 | -0.40857 | -1.58
-0.61 | -0.38831 | -1.5278
-0.6 | -0.36825 | -1.4805
-0.59 | -0.35006 | -1.4137
-0.58 | -0.33439 | -1.3623
-0.57 | -0.31838 | -1.3074
-0.56 | -0.3018 | -1.2535
-0.55 | -0.28641 | -1.2028
-0.54 | -0.27244 | -1.1725
-0.53 | -0.25941 | -1.1157
-0.52 | -0.24349 | -1.0714
-0.51 | -0.23179 | -1.0283
-0.5 | -0.21972 | -0.9868
-0.49 | -0.20629 | -0.9462
-0.48 | -0.19564 | -0.9073
-0.47 | -0.18311 | -0.8751
-0.46 | -0.17419 | -0.8363
-0.45 | -0.16435 | -0.804
-0.44 | -0.15491 | -0.7697
-0.43 | -0.14646 | -0.7358
-0.42 | -0.13756 | -0.7063
-0.41 | -0.12974 | -0.6812
-0.4 | -0.12205 | -0.6472
-0.39 | -0.11437 | -0.6169
-0.38 | -0.10755 | -0.5945
-0.37 | -0.10118 | -0.5709
-0.36 | -0.09404 | -0.5428
-0.35 | -0.08851 | -0.5147
-0.34 | -0.08286 | -0.499
-0.33 | -0.07765 | -0.4793
-0.32 | -0.07183 | -0.4543
-0.31 | -0.0667 | -0.43135
-0.3 | -0.06219 | -0.40898
-0.29 | -0.05783 | -0.38933
-0.28 | -0.05348 | -0.36936
-0.27 | -0.050129 | -0.35258
-0.26 | -0.046533 | -0.33218
-0.25 | -0.043283 | -0.31327
-0.24 | -0.039768 | -0.29595
-0.23 | -0.036798 | -0.27666
-0.22 | -0.033977 | -0.25851
-0.21 | -0.031142 | -0.24447
-0.2 | -0.028679 | -0.22717
-0.19 | -0.026214 | -0.21077
-0.18 | -0.02396 | -0.1961
-0.17 | -0.022049 | -0.18242
-0.16 | -0.020069 | -0.1687
-0.15 | -0.018206 | -0.15589
-0.14 | -0.016353 | -0.14282
-0.13 | -0.014718 | -0.13261
-0.12 | -0.013345 | -0.12099
-0.11 | -0.011942 | -0.1108
-0.1 | -0.010496 | -0.1026
-0.09 | -0.009327 | -0.0927
-0.08 | -0.008184 | -0.08502
-0.07 | -0.00713 | -0.07662
-0.06 | -0.006014 | -0.07011
-0.05 | -0.0050066 | -0.06303
-0.04 | -0.0040473 | -0.05678
-0.03 | -0.0030332 | -0.05162
-0.02 | -0.0020981 | -0.046075
-0.01 | -0.0010407 | -0.041229
0 | -5.1e-05 | -0.036185
0.01 | 0.0010931 | -0.032053
0.02 | 0.0022517 | -0.027832
0.03 | 0.0036197 | -0.023677
0.04 | 0.0050136 | -0.019587
0.05 | 0.006641 | -0.015214
0.06 | 0.00852 | -0.011046
0.07 | 0.010514 | -0.005546
0.08 | 0.012832 | 0.0002538
0.09 | 0.015546 | 0.007343
0.1 | 0.018423 | 0.015946
0.11 | 0.021806 | 0.026512
0.12 | 0.025512 | 0.040243
0.13 | 0.029977 | 0.056769
0.14 | 0.035022 | 0.07715
0.15 | 0.040592 | 0.10376
0.16 | 0.046785 | 0.13619
0.17 | 0.054107 | 0.17711
0.18 | 0.06129 | 0.22614
0.19 | 0.07053 | 0.28753
0.2 | 0.08127 | 0.36384
0.21 | 0.0932 | 0.45438
0.22 | 0.10693 | 0.56653
0.23 | 0.12276 | 0.693
0.24 | 0.13972 | 0.8558
0.25 | 0.16011 | 1.0529
0.26 | 0.18168 | 1.29
0.27 | 0.20673 | 1.5663
0.28 | 0.23562 | 1.9008
0.29 | 0.26636 | 2.3021
0.3 | 0.30259 | 2.7725
0.31 | 0.34196 | 3.3491
0.32 | 0.38724 | 4.0247
0.33 | 0.4367 | 4.829
0.34 | 0.49324 | 5.77
0.35 | 0.55765 | 6.927
0.36 | 0.6188 | 8.294
0.37 | 0.7015 | 9.913
0.38 | 0.7937 | 11.884
0.39 | 0.8995 | 14.191
0.4 | 1.0167 | 16.989
0.41 | 1.1521 | 20.27
0.42 | 1.3117 | 24.304
0.43 | 1.4973 | 29.072
0.44 | 1.7051 | 34.776
0.45 | 1.9512 | 41.636
0.46 | 2.2477 | 49.94
0.47 | 2.5869 | 59.36
0.48 | 3.001 | 71.41
0.49 | 3.4773 | 85.46
0.5 | 4.0666 | 102.21