## Diode Characteristic (uA-mm)
VGS (V) | VDS = 0.000 V | VDS = 0.500 V
-1.25 | -5.617 | -15.012
-1.24 | -5.414 | -14.557
-1.23 | -5.236 | -14.087
-1.22 | -5.054 | -13.685
-1.21 | -4.8663 | -13.248
-1.2 | -4.698 | -12.849
-1.19 | -4.5124 | -12.425
-1.18 | -4.3593 | -12.033
-1.17 | -4.2158 | -11.694
-1.16 | -4.0547 | -11.344
-1.15 | -3.9088 | -11.006
-1.14 | -3.7646 | -10.634
-1.13 | -3.6351 | -10.285
-1.12 | -3.4934 | -9.974
-1.11 | -3.3696 | -9.652
-1.1 | -3.2559 | -9.333
-1.09 | -3.1436 | -9.01
-1.08 | -3.0138 | -8.746
-1.07 | -2.9022 | -8.497
-1.06 | -2.7916 | -8.167
-1.05 | -2.6884 | -7.924
-1.04 | -2.5884 | -7.664
-1.03 | -2.5018 | -7.409
-1.02 | -2.3933 | -7.18
-1.01 | -2.2969 | -6.949
-1 | -2.2182 | -6.675
-0.99 | -2.1347 | -6.486
-0.98 | -2.0533 | -6.256
-0.97 | -1.973 | -6.066
-0.96 | -1.8914 | -5.846
-0.95 | -1.8172 | -5.662
-0.94 | -1.7554 | -5.437
-0.93 | -1.6882 | -5.273
-0.92 | -1.6121 | -5.108
-0.91 | -1.5541 | -4.9331
-0.9 | -1.4962 | -4.7885
-0.89 | -1.4336 | -4.5858
-0.88 | -1.3791 | -4.4111
-0.87 | -1.324 | -4.2702
-0.86 | -1.2659 | -4.1175
-0.85 | -1.2161 | -3.9583
-0.84 | -1.1624 | -3.8217
-0.83 | -1.1104 | -3.6986
-0.82 | -1.0691 | -3.5801
-0.81 | -1.0202 | -3.4515
-0.8 | -0.9793 | -3.3349
-0.79 | -0.9386 | -3.2097
-0.78 | -0.8978 | -3.0981
-0.77 | -0.8629 | -2.99
-0.76 | -0.8243 | -2.863
-0.75 | -0.7836 | -2.7643
-0.74 | -0.7528 | -2.6552
-0.73 | -0.717 | -2.5613
-0.72 | -0.6857 | -2.4662
-0.71 | -0.653 | -2.3829
-0.7 | -0.6234 | -2.2926
-0.69 | -0.6003 | -2.1952
-0.68 | -0.5697 | -2.1112
-0.67 | -0.5426 | -2.03
-0.66 | -0.5156 | -1.9515
-0.65 | -0.49436 | -1.884
-0.64 | -0.47213 | -1.8151
-0.63 | -0.45121 | -1.7472
-0.62 | -0.42641 | -1.6736
-0.61 | -0.40496 | -1.6146
-0.6 | -0.38552 | -1.5442
-0.59 | -0.36656 | -1.4851
-0.58 | -0.34742 | -1.4204
-0.57 | -0.33224 | -1.3697
-0.56 | -0.31488 | -1.3163
-0.55 | -0.29675 | -1.2656
-0.54 | -0.28393 | -1.2144
-0.53 | -0.26841 | -1.1569
-0.52 | -0.25414 | -1.1061
-0.51 | -0.24064 | -1.0612
-0.5 | -0.22632 | -1.0263
-0.49 | -0.21444 | -0.9875
-0.48 | -0.20303 | -0.9478
-0.47 | -0.19151 | -0.8974
-0.46 | -0.17952 | -0.8687
-0.45 | -0.16991 | -0.8331
-0.44 | -0.15996 | -0.795
-0.43 | -0.15147 | -0.7615
-0.42 | -0.14176 | -0.7299
-0.41 | -0.13383 | -0.6958
-0.4 | -0.12564 | -0.6669
-0.39 | -0.11859 | -0.6405
-0.38 | -0.11067 | -0.6105
-0.37 | -0.10364 | -0.5866
-0.36 | -0.09707 | -0.5593
-0.35 | -0.09018 | -0.5323
-0.34 | -0.08482 | -0.5105
-0.33 | -0.07985 | -0.49188
-0.32 | -0.07374 | -0.46879
-0.31 | -0.06867 | -0.44534
-0.3 | -0.0647 | -0.4239
-0.29 | -0.0597 | -0.40243
-0.28 | -0.05539 | -0.37959
-0.27 | -0.05103 | -0.36094
-0.26 | -0.048163 | -0.34049
-0.25 | -0.044288 | -0.3221
-0.24 | -0.040921 | -0.30367
-0.23 | -0.038103 | -0.28468
-0.22 | -0.035109 | -0.2678
-0.21 | -0.032441 | -0.2504
-0.2 | -0.029548 | -0.23467
-0.19 | -0.027122 | -0.21912
-0.18 | -0.025047 | -0.20451
-0.17 | -0.022898 | -0.1898
-0.16 | -0.020697 | -0.17726
-0.15 | -0.018795 | -0.16085
-0.14 | -0.016991 | -0.14858
-0.13 | -0.015468 | -0.13808
-0.12 | -0.013804 | -0.12587
-0.11 | -0.012414 | -0.11539
-0.1 | -0.011084 | -0.10623
-0.09 | -0.009767 | -0.09729
-0.08 | -0.008368 | -0.08738
-0.07 | -0.0073 | -0.07958
-0.06 | -0.006247 | -0.07204
-0.05 | -0.005289 | -0.0653
-0.04 | -0.0041989 | -0.05957
-0.03 | -0.0031863 | -0.05404
-0.02 | -0.0021977 | -0.047817
-0.01 | -0.0011154 | -0.042667
0 | -4.7e-06 | -0.037288
0.01 | 0.0011227 | -0.033103
0.02 | 0.0024252 | -0.028659
0.03 | 0.0037583 | -0.024513
0.04 | 0.005338 | -0.020633
0.05 | 0.007024 | -0.016057
0.06 | 0.008901 | -0.011457
0.07 | 0.011037 | -0.006135
0.08 | 0.013601 | -7.17e-05
0.09 | 0.016294 | 0.007284
0.1 | 0.01932 | 0.015953
0.11 | 0.023003 | 0.026727
0.12 | 0.027215 | 0.040143
0.13 | 0.031781 | 0.05702
0.14 | 0.036951 | 0.07803
0.15 | 0.042592 | 0.10403
0.16 | 0.049711 | 0.13651
0.17 | 0.05681 | 0.17713
0.18 | 0.06592 | 0.22693
0.19 | 0.07572 | 0.28848
0.2 | 0.08719 | 0.36247
0.21 | 0.10016 | 0.45364
0.22 | 0.11432 | 0.56312
0.23 | 0.13071 | 0.6901
0.24 | 0.14877 | 0.8489
0.25 | 0.16987 | 1.0435
0.26 | 0.19332 | 1.2732
0.27 | 0.21913 | 1.5506
0.28 | 0.24918 | 1.8757
0.29 | 0.28218 | 2.2686
0.3 | 0.32045 | 2.7416
0.31 | 0.36142 | 3.2853
0.32 | 0.40779 | 3.9468
0.33 | 0.46161 | 4.7329
0.34 | 0.52063 | 5.6573
0.35 | 0.5771 | 6.726
0.36 | 0.6536 | 8.055
0.37 | 0.7411 | 9.64
0.38 | 0.8354 | 11.504
0.39 | 0.9477 | 13.734
0.4 | 1.069 | 16.396
0.41 | 1.2094 | 19.545
0.42 | 1.38 | 23.402
0.43 | 1.5688 | 27.917
0.44 | 1.7911 | 33.391
0.45 | 2.0425 | 39.848
0.46 | 2.3525 | 47.728
0.47 | 2.7034 | 56.92
0.48 | 3.1243 | 68.08
0.49 | 3.6294 | 81.36
0.5 | 4.2339 | 97.14