## Diode Characteristic (uA-mm)
VGS (V) | VDS = 0.000 V | VDS = 0.500 V
-1.25 | -5.66 | -15.108
-1.24 | -5.435 | -14.617
-1.23 | -5.238 | -14.119
-1.22 | -5.078 | -13.78
-1.21 | -4.8899 | -13.288
-1.2 | -4.7109 | -12.879
-1.19 | -4.5565 | -12.488
-1.18 | -4.3763 | -12.165
-1.17 | -4.2312 | -11.724
-1.16 | -4.0682 | -11.342
-1.15 | -3.9519 | -10.983
-1.14 | -3.7921 | -10.647
-1.13 | -3.6556 | -10.345
-1.12 | -3.526 | -9.986
-1.11 | -3.3918 | -9.681
-1.1 | -3.2857 | -9.312
-1.09 | -3.1647 | -9.051
-1.08 | -3.0318 | -8.751
-1.07 | -2.9399 | -8.503
-1.06 | -2.8178 | -8.2
-1.05 | -2.712 | -7.931
-1.04 | -2.6255 | -7.695
-1.03 | -2.5106 | -7.388
-1.02 | -2.438 | -7.209
-1.01 | -2.335 | -6.94
-1 | -2.2538 | -6.746
-0.99 | -2.164 | -6.516
-0.98 | -2.0854 | -6.31
-0.97 | -1.9979 | -6.081
-0.96 | -1.9236 | -5.896
-0.95 | -1.8591 | -5.69
-0.94 | -1.7715 | -5.49
-0.93 | -1.6975 | -5.29
-0.92 | -1.6373 | -5.115
-0.91 | -1.5709 | -4.9596
-0.9 | -1.5123 | -4.748
-0.89 | -1.4474 | -4.6106
-0.88 | -1.3931 | -4.4688
-0.87 | -1.3343 | -4.3024
-0.86 | -1.2822 | -4.1621
-0.85 | -1.2354 | -4.0096
-0.84 | -1.1859 | -3.8593
-0.83 | -1.1366 | -3.7368
-0.82 | -1.0862 | -3.595
-0.81 | -1.043 | -3.4585
-0.8 | -0.9958 | -3.3527
-0.79 | -0.9497 | -3.2092
-0.78 | -0.914 | -3.1021
-0.77 | -0.8729 | -3.0035
-0.76 | -0.835 | -2.8917
-0.75 | -0.8047 | -2.7787
-0.74 | -0.7666 | -2.6943
-0.73 | -0.7284 | -2.5829
-0.72 | -0.697 | -2.5001
-0.71 | -0.6636 | -2.4167
-0.7 | -0.637 | -2.3164
-0.69 | -0.607 | -2.216
-0.68 | -0.578 | -2.1554
-0.67 | -0.5529 | -2.059
-0.66 | -0.5274 | -1.9745
-0.65 | -0.50607 | -1.8989
-0.64 | -0.48067 | -1.8247
-0.63 | -0.45965 | -1.7521
-0.62 | -0.43552 | -1.6945
-0.61 | -0.41179 | -1.6202
-0.6 | -0.39261 | -1.5543
-0.59 | -0.37572 | -1.5046
-0.58 | -0.35542 | -1.4402
-0.57 | -0.33839 | -1.3828
-0.56 | -0.32084 | -1.33
-0.55 | -0.30445 | -1.2686
-0.54 | -0.28961 | -1.2263
-0.53 | -0.27423 | -1.1757
-0.52 | -0.26013 | -1.1247
-0.51 | -0.24648 | -1.074
-0.5 | -0.23248 | -1.0418
-0.49 | -0.22099 | -0.9921
-0.48 | -0.20718 | -0.9512
-0.47 | -0.1962 | -0.9144
-0.46 | -0.18563 | -0.8757
-0.45 | -0.1752 | -0.8386
-0.44 | -0.16496 | -0.8045
-0.43 | -0.15428 | -0.7711
-0.42 | -0.14558 | -0.7401
-0.41 | -0.1373 | -0.7015
-0.4 | -0.12868 | -0.6722
-0.39 | -0.12006 | -0.6462
-0.38 | -0.11272 | -0.6128
-0.37 | -0.10576 | -0.5849
-0.36 | -0.09907 | -0.5593
-0.35 | -0.0929 | -0.5341
-0.34 | -0.08692 | -0.5143
-0.33 | -0.08119 | -0.48967
-0.32 | -0.07581 | -0.46317
-0.31 | -0.07062 | -0.44328
-0.3 | -0.06589 | -0.42227
-0.29 | -0.06097 | -0.40131
-0.28 | -0.05692 | -0.38004
-0.27 | -0.05292 | -0.36053
-0.26 | -0.049468 | -0.34343
-0.25 | -0.045773 | -0.32402
-0.24 | -0.042331 | -0.30236
-0.23 | -0.039143 | -0.28445
-0.22 | -0.035939 | -0.26808
-0.21 | -0.033198 | -0.25067
-0.2 | -0.030475 | -0.23444
-0.19 | -0.02782 | -0.21924
-0.18 | -0.025504 | -0.20676
-0.17 | -0.023222 | -0.19019
-0.16 | -0.021292 | -0.17596
-0.15 | -0.019282 | -0.16376
-0.14 | -0.017402 | -0.15131
-0.13 | -0.015776 | -0.13929
-0.12 | -0.014168 | -0.12756
-0.11 | -0.012575 | -0.11684
-0.1 | -0.011173 | -0.10622
-0.09 | -0.009924 | -0.09738
-0.08 | -0.008745 | -0.08952
-0.07 | -0.007467 | -0.08205
-0.06 | -0.006419 | -0.07469
-0.05 | -0.005373 | -0.0672
-0.04 | -0.0043185 | -0.06077
-0.03 | -0.0032112 | -0.05474
-0.02 | -0.0022303 | -0.048172
-0.01 | -0.0011281 | -0.042961
0 | -5.41e-05 | -0.038022
0.01 | 0.0011674 | -0.033371
0.02 | 0.0023973 | -0.029271
0.03 | 0.0038354 | -0.024591
0.04 | 0.0053278 | -0.020573
0.05 | 0.006975 | -0.016182
0.06 | 0.008992 | -0.011333
0.07 | 0.011137 | -0.005759
0.08 | 0.013498 | 0.0001146
0.09 | 0.016338 | 0.007506
0.1 | 0.019552 | 0.01617
0.11 | 0.023148 | 0.02678
0.12 | 0.027058 | 0.040428
0.13 | 0.03173 | 0.05697
0.14 | 0.03711 | 0.07792
0.15 | 0.042961 | 0.1037
0.16 | 0.04966 | 0.13705
0.17 | 0.05709 | 0.17763
0.18 | 0.06534 | 0.22684
0.19 | 0.07612 | 0.28815
0.2 | 0.0878 | 0.36385
0.21 | 0.09988 | 0.45633
0.22 | 0.1148 | 0.56644
0.23 | 0.1306 | 0.6913
0.24 | 0.14942 | 0.8544
0.25 | 0.1695 | 1.0471
0.26 | 0.19354 | 1.2797
0.27 | 0.21959 | 1.5576
0.28 | 0.24832 | 1.89
0.29 | 0.28104 | 2.2842
0.3 | 0.31976 | 2.7607
0.31 | 0.35956 | 3.315
0.32 | 0.40661 | 3.9891
0.33 | 0.4592 | 4.7718
0.34 | 0.51812 | 5.706
0.35 | 0.5727 | 6.838
0.36 | 0.6463 | 8.177
0.37 | 0.7308 | 9.796
0.38 | 0.8303 | 11.675
0.39 | 0.936 | 13.933
0.4 | 1.0567 | 16.64
0.41 | 1.1975 | 19.845
0.42 | 1.3627 | 23.766
0.43 | 1.5478 | 28.381
0.44 | 1.7696 | 33.926
0.45 | 2.0248 | 40.473
0.46 | 2.3284 | 48.522
0.47 | 2.6814 | 57.74
0.48 | 3.0988 | 69.14
0.49 | 3.6012 | 82.69
0.5 | 4.1808 | 98.83