## Diode Characteristic (uA-mm)
VGS (V) | VDS = 0.000 V | VDS = 0.500 V
-1.25 | -8.891 | -25.966
-1.24 | -8.528 | -25.074
-1.23 | -8.25 | -24.253
-1.22 | -7.942 | -23.519
-1.21 | -7.563 | -22.649
-1.2 | -7.309 | -22.063
-1.19 | -7.003 | -21.2
-1.18 | -6.754 | -20.55
-1.17 | -6.477 | -19.864
-1.16 | -6.215 | -19.172
-1.15 | -5.974 | -18.585
-1.14 | -5.729 | -17.954
-1.13 | -5.537 | -17.461
-1.12 | -5.314 | -16.791
-1.11 | -5.138 | -16.146
-1.1 | -4.9102 | -15.633
-1.09 | -4.7155 | -15.089
-1.08 | -4.5111 | -14.641
-1.07 | -4.3204 | -14.117
-1.06 | -4.1404 | -13.65
-1.05 | -3.9861 | -13.156
-1.04 | -3.8278 | -12.678
-1.03 | -3.6558 | -12.273
-1.02 | -3.5111 | -11.86
-1.01 | -3.3735 | -11.446
-1 | -3.2406 | -11.005
-0.99 | -3.1086 | -10.645
-0.98 | -2.9808 | -10.251
-0.97 | -2.8598 | -9.938
-0.96 | -2.7404 | -9.601
-0.95 | -2.617 | -9.202
-0.94 | -2.5214 | -8.95
-0.93 | -2.3983 | -8.585
-0.92 | -2.2957 | -8.335
-0.91 | -2.2094 | -7.993
-0.9 | -2.1169 | -7.743
-0.89 | -2.0226 | -7.436
-0.88 | -1.9322 | -7.169
-0.87 | -1.8533 | -6.887
-0.86 | -1.7695 | -6.681
-0.85 | -1.6852 | -6.448
-0.84 | -1.6082 | -6.207
-0.83 | -1.5396 | -5.979
-0.82 | -1.4774 | -5.699
-0.81 | -1.4058 | -5.533
-0.8 | -1.3449 | -5.289
-0.79 | -1.2855 | -5.075
-0.78 | -1.2266 | -4.8912
-0.77 | -1.1704 | -4.6964
-0.76 | -1.1123 | -4.547
-0.75 | -1.0661 | -4.3848
-0.74 | -1.0132 | -4.1993
-0.73 | -0.9633 | -4.0554
-0.72 | -0.9199 | -3.8808
-0.71 | -0.8694 | -3.7083
-0.7 | -0.8366 | -3.5799
-0.69 | -0.7944 | -3.4462
-0.68 | -0.7564 | -3.328
-0.67 | -0.7193 | -3.1635
-0.66 | -0.6786 | -3.0417
-0.65 | -0.6451 | -2.9191
-0.64 | -0.6172 | -2.7807
-0.63 | -0.5821 | -2.6824
-0.62 | -0.5529 | -2.5743
-0.61 | -0.5209 | -2.4735
-0.6 | -0.4987 | -2.3956
-0.59 | -0.47268 | -2.2838
-0.58 | -0.44931 | -2.1713
-0.57 | -0.4264 | -2.0944
-0.56 | -0.40088 | -1.9884
-0.55 | -0.37789 | -1.9023
-0.54 | -0.35925 | -1.8313
-0.53 | -0.34184 | -1.7548
-0.52 | -0.32138 | -1.6917
-0.51 | -0.30342 | -1.6247
-0.5 | -0.2861 | -1.5367
-0.49 | -0.26933 | -1.4786
-0.48 | -0.25409 | -1.3974
-0.47 | -0.23885 | -1.35
-0.46 | -0.22328 | -1.2892
-0.45 | -0.21214 | -1.2305
-0.44 | -0.19998 | -1.1723
-0.43 | -0.18905 | -1.1241
-0.42 | -0.17478 | -1.0796
-0.41 | -0.16348 | -1.0237
-0.4 | -0.15381 | -0.9828
-0.39 | -0.143 | -0.9344
-0.38 | -0.13444 | -0.8882
-0.37 | -0.12513 | -0.8469
-0.36 | -0.11741 | -0.811
-0.35 | -0.10969 | -0.777
-0.34 | -0.10144 | -0.7386
-0.33 | -0.09558 | -0.7063
-0.32 | -0.08812 | -0.6755
-0.31 | -0.08217 | -0.6404
-0.3 | -0.07623 | -0.609
-0.29 | -0.06997 | -0.5799
-0.28 | -0.06555 | -0.5482
-0.27 | -0.06067 | -0.5223
-0.26 | -0.05601 | -0.49471
-0.25 | -0.05155 | -0.4703
-0.24 | -0.048019 | -0.44616
-0.23 | -0.044161 | -0.42256
-0.22 | -0.040672 | -0.40163
-0.21 | -0.037205 | -0.37704
-0.2 | -0.034116 | -0.35083
-0.19 | -0.031304 | -0.33438
-0.18 | -0.028679 | -0.3152
-0.17 | -0.026009 | -0.29245
-0.16 | -0.02349 | -0.27302
-0.15 | -0.021369 | -0.2541
-0.14 | -0.019306 | -0.23351
-0.13 | -0.017388 | -0.21624
-0.12 | -0.015493 | -0.19849
-0.11 | -0.013997 | -0.18458
-0.1 | -0.012463 | -0.16965
-0.09 | -0.010903 | -0.15661
-0.08 | -0.009508 | -0.14265
-0.07 | -0.008347 | -0.1312
-0.06 | -0.007176 | -0.11844
-0.05 | -0.005884 | -0.108
-0.04 | -0.0047106 | -0.09776
-0.03 | -0.0036044 | -0.0864
-0.02 | -0.0024204 | -0.07985
-0.01 | -0.0012703 | -0.07149
0 | -3.11e-05 | -0.06372
0.01 | 0.0012925 | -0.05667
0.02 | 0.002707 | -0.05
0.03 | 0.00427 | -0.043311
0.04 | 0.006043 | -0.0371
0.05 | 0.007919 | -0.030872
0.06 | 0.010088 | -0.024199
0.07 | 0.012561 | -0.017541
0.08 | 0.015504 | -0.010085
0.09 | 0.01867 | -0.0022244
0.1 | 0.02225 | 0.007717
0.11 | 0.026353 | 0.019041
0.12 | 0.031402 | 0.032537
0.13 | 0.036876 | 0.049028
0.14 | 0.042922 | 0.06878
0.15 | 0.04996 | 0.09346
0.16 | 0.05756 | 0.12444
0.17 | 0.06704 | 0.16201
0.18 | 0.07764 | 0.2076
0.19 | 0.08931 | 0.26323
0.2 | 0.10329 | 0.33152
0.21 | 0.1192 | 0.41518
0.22 | 0.13685 | 0.51392
0.23 | 0.15752 | 0.6266
0.24 | 0.17971 | 0.7699
0.25 | 0.20586 | 0.9414
0.26 | 0.23555 | 1.1454
0.27 | 0.26807 | 1.3868
0.28 | 0.30516 | 1.6737
0.29 | 0.34568 | 2.0124
0.3 | 0.39338 | 2.4109
0.31 | 0.44484 | 2.8864
0.32 | 0.50139 | 3.4437
0.33 | 0.56709 | 4.1041
0.34 | 0.6261 | 4.8822
0.35 | 0.7109 | 5.776
0.36 | 0.8016 | 6.853
0.37 | 0.9076 | 8.12
0.38 | 1.0197 | 9.624
0.39 | 1.1494 | 11.401
0.4 | 1.2995 | 13.479
0.41 | 1.4612 | 15.944
0.42 | 1.6559 | 18.88
0.43 | 1.8768 | 22.34
0.44 | 2.1258 | 26.355
0.45 | 2.421 | 31.27
0.46 | 2.7769 | 37.089
0.47 | 3.1815 | 43.969
0.48 | 3.6541 | 52.019
0.49 | 4.2265 | 61.55
0.5 | 4.9014 | 73.13