## Diode Characteristic (uA-mm)
VGS (V) | VDS = 0.000 V | VDS = 0.500 V
-1.25 | -7.884 | -21.677
-1.24 | -7.576 | -20.994
-1.23 | -7.306 | -20.294
-1.22 | -6.993 | -19.67
-1.21 | -6.746 | -18.976
-1.2 | -6.495 | -18.392
-1.19 | -6.226 | -17.802
-1.18 | -6.011 | -17.265
-1.17 | -5.787 | -16.669
-1.16 | -5.566 | -16.091
-1.15 | -5.34 | -15.651
-1.14 | -5.148 | -15.059
-1.13 | -4.9358 | -14.582
-1.12 | -4.7524 | -14.129
-1.11 | -4.5643 | -13.632
-1.1 | -4.3731 | -13.155
-1.09 | -4.1848 | -12.726
-1.08 | -4.0184 | -12.318
-1.07 | -3.8889 | -11.939
-1.06 | -3.7082 | -11.49
-1.05 | -3.575 | -11.039
-1.04 | -3.4421 | -10.718
-1.03 | -3.3011 | -10.35
-1.02 | -3.1692 | -9.998
-1.01 | -3.0275 | -9.675
-1 | -2.919 | -9.339
-0.99 | -2.807 | -8.995
-0.98 | -2.6867 | -8.71
-0.97 | -2.58 | -8.409
-0.96 | -2.4735 | -8.076
-0.95 | -2.3653 | -7.796
-0.94 | -2.2746 | -7.511
-0.93 | -2.1801 | -7.262
-0.92 | -2.0907 | -6.969
-0.91 | -2.0109 | -6.779
-0.9 | -1.9199 | -6.531
-0.89 | -1.835 | -6.274
-0.88 | -1.7659 | -6.025
-0.87 | -1.6849 | -5.835
-0.86 | -1.5999 | -5.607
-0.85 | -1.5402 | -5.425
-0.84 | -1.4748 | -5.22
-0.83 | -1.4063 | -5.037
-0.82 | -1.3413 | -4.8622
-0.81 | -1.2866 | -4.6949
-0.8 | -1.2222 | -4.4839
-0.79 | -1.1663 | -4.3387
-0.78 | -1.1218 | -4.1728
-0.77 | -1.0683 | -4.0098
-0.76 | -1.0221 | -3.861
-0.75 | -0.9737 | -3.7093
-0.74 | -0.9308 | -3.5516
-0.73 | -0.8891 | -3.4302
-0.72 | -0.8436 | -3.2916
-0.71 | -0.8054 | -3.1783
-0.7 | -0.7683 | -3.041
-0.69 | -0.7294 | -2.9225
-0.68 | -0.6968 | -2.8287
-0.67 | -0.6625 | -2.7163
-0.66 | -0.6293 | -2.6003
-0.65 | -0.595 | -2.4826
-0.64 | -0.567 | -2.395
-0.63 | -0.5378 | -2.3046
-0.62 | -0.5125 | -2.2036
-0.61 | -0.48943 | -2.1127
-0.6 | -0.45984 | -2.0271
-0.59 | -0.43666 | -1.9361
-0.58 | -0.41398 | -1.8596
-0.57 | -0.39298 | -1.7731
-0.56 | -0.37071 | -1.6859
-0.55 | -0.35324 | -1.6268
-0.54 | -0.33312 | -1.564
-0.53 | -0.31513 | -1.5029
-0.52 | -0.2992 | -1.4466
-0.51 | -0.28151 | -1.3745
-0.5 | -0.26717 | -1.3119
-0.49 | -0.25163 | -1.2568
-0.48 | -0.23766 | -1.1979
-0.47 | -0.22536 | -1.1543
-0.46 | -0.21231 | -1.1084
-0.45 | -0.20023 | -1.0589
-0.44 | -0.18656 | -1.0188
-0.43 | -0.17549 | -0.9705
-0.42 | -0.16542 | -0.9226
-0.41 | -0.15462 | -0.8826
-0.4 | -0.14537 | -0.8405
-0.39 | -0.13668 | -0.8072
-0.38 | -0.12714 | -0.7672
-0.37 | -0.11929 | -0.7333
-0.36 | -0.11132 | -0.697
-0.35 | -0.10444 | -0.6662
-0.34 | -0.09701 | -0.6382
-0.33 | -0.09063 | -0.6104
-0.32 | -0.08447 | -0.5813
-0.31 | -0.07809 | -0.5467
-0.3 | -0.07266 | -0.5225
-0.29 | -0.06712 | -0.5017
-0.28 | -0.06212 | -0.47047
-0.27 | -0.05763 | -0.44827
-0.26 | -0.05347 | -0.42701
-0.25 | -0.049805 | -0.40616
-0.24 | -0.046166 | -0.38171
-0.23 | -0.042429 | -0.3604
-0.22 | -0.038986 | -0.34036
-0.21 | -0.036156 | -0.31882
-0.2 | -0.032801 | -0.29881
-0.19 | -0.030247 | -0.28194
-0.18 | -0.027618 | -0.26408
-0.17 | -0.025286 | -0.2473
-0.16 | -0.022825 | -0.23155
-0.15 | -0.020683 | -0.21409
-0.14 | -0.018719 | -0.19824
-0.13 | -0.016896 | -0.18241
-0.12 | -0.015028 | -0.16764
-0.11 | -0.013464 | -0.15327
-0.1 | -0.01201 | -0.13982
-0.09 | -0.010648 | -0.12835
-0.08 | -0.009252 | -0.11677
-0.07 | -0.008027 | -0.10604
-0.06 | -0.006837 | -0.09668
-0.05 | -0.005721 | -0.08877
-0.04 | -0.0045691 | -0.08047
-0.03 | -0.0034656 | -0.07173
-0.02 | -0.0023675 | -0.06513
-0.01 | -0.0012178 | -0.05787
0 | -7.7e-06 | -0.05083
0.01 | 0.0012242 | -0.04558
0.02 | 0.002632 | -0.03996
0.03 | 0.0041088 | -0.034289
0.04 | 0.005646 | -0.028987
0.05 | 0.007688 | -0.023479
0.06 | 0.009802 | -0.017838
0.07 | 0.012163 | -0.011644
0.08 | 0.014805 | -0.0045904
0.09 | 0.018095 | 0.0034698
0.1 | 0.021501 | 0.012584
0.11 | 0.025352 | 0.023868
0.12 | 0.029984 | 0.03781
0.13 | 0.035381 | 0.055193
0.14 | 0.041241 | 0.07606
0.15 | 0.047847 | 0.10231
0.16 | 0.055538 | 0.13547
0.17 | 0.06347 | 0.17572
0.18 | 0.07322 | 0.22624
0.19 | 0.08506 | 0.28768
0.2 | 0.0979 | 0.36213
0.21 | 0.11301 | 0.45408
0.22 | 0.12972 | 0.5637
0.23 | 0.14746 | 0.6897
0.24 | 0.16853 | 0.8504
0.25 | 0.19228 | 1.0458
0.26 | 0.22016 | 1.2742
0.27 | 0.25036 | 1.5466
0.28 | 0.28334 | 1.8715
0.29 | 0.32199 | 2.2529
0.3 | 0.36443 | 2.7256
0.31 | 0.41282 | 3.2705
0.32 | 0.46573 | 3.9164
0.33 | 0.52687 | 4.6888
0.34 | 0.5812 | 5.6027
0.35 | 0.6574 | 6.635
0.36 | 0.7417 | 7.909
0.37 | 0.8388 | 9.455
0.38 | 0.9462 | 11.259
0.39 | 1.0611 | 13.391
0.4 | 1.2041 | 15.947
0.41 | 1.3601 | 18.986
0.42 | 1.5406 | 22.644
0.43 | 1.7462 | 26.942
0.44 | 1.9871 | 32.113
0.45 | 2.2695 | 38.24
0.46 | 2.5871 | 45.705
0.47 | 2.9744 | 54.402
0.48 | 3.4277 | 64.75
0.49 | 3.9659 | 77.19
0.5 | 4.6056 | 91.95