## Diode Characteristic (uA-mm)
VGS (V) | VDS = 0.000 V | VDS = 0.500 V
-1.25 | -7.243 | -19.88
-1.24 | -6.997 | -19.303
-1.23 | -6.761 | -18.713
-1.22 | -6.497 | -18.139
-1.21 | -6.267 | -17.607
-1.2 | -6.056 | -17.102
-1.19 | -5.849 | -16.518
-1.18 | -5.638 | -15.994
-1.17 | -5.43 | -15.554
-1.16 | -5.232 | -15.054
-1.15 | -5.042 | -14.599
-1.14 | -4.8666 | -14.099
-1.13 | -4.6486 | -13.691
-1.12 | -4.4803 | -13.201
-1.11 | -4.3212 | -12.779
-1.1 | -4.1788 | -12.417
-1.09 | -4.0439 | -12.055
-1.08 | -3.8857 | -11.647
-1.07 | -3.7538 | -11.258
-1.06 | -3.606 | -10.921
-1.05 | -3.465 | -10.541
-1.04 | -3.3286 | -10.182
-1.03 | -3.2083 | -9.91
-1.02 | -3.0888 | -9.554
-1.01 | -2.9769 | -9.211
-1 | -2.8689 | -8.955
-0.99 | -2.7519 | -8.662
-0.98 | -2.6476 | -8.399
-0.97 | -2.5612 | -8.112
-0.96 | -2.4579 | -7.881
-0.95 | -2.3532 | -7.546
-0.94 | -2.2633 | -7.367
-0.93 | -2.1782 | -7.089
-0.92 | -2.0899 | -6.833
-0.91 | -2.0115 | -6.599
-0.9 | -1.93 | -6.379
-0.89 | -1.8501 | -6.138
-0.88 | -1.7704 | -5.948
-0.87 | -1.7001 | -5.74
-0.86 | -1.6402 | -5.563
-0.85 | -1.5636 | -5.359
-0.84 | -1.5038 | -5.173
-0.83 | -1.4483 | -5.0024
-0.82 | -1.3909 | -4.8473
-0.81 | -1.3278 | -4.6632
-0.8 | -1.2637 | -4.5
-0.79 | -1.2097 | -4.3156
-0.78 | -1.1499 | -4.1783
-0.77 | -1.1079 | -4.0207
-0.76 | -1.0601 | -3.8999
-0.75 | -1.0136 | -3.7518
-0.74 | -0.9699 | -3.594
-0.73 | -0.931 | -3.4627
-0.72 | -0.8817 | -3.344
-0.71 | -0.8443 | -3.2395
-0.7 | -0.8092 | -3.1209
-0.69 | -0.7725 | -2.9943
-0.68 | -0.7375 | -2.875
-0.67 | -0.7009 | -2.7708
-0.66 | -0.6717 | -2.675
-0.65 | -0.632 | -2.5741
-0.64 | -0.6041 | -2.473
-0.63 | -0.5742 | -2.3903
-0.62 | -0.5442 | -2.2744
-0.61 | -0.5206 | -2.193
-0.6 | -0.49847 | -2.1042
-0.59 | -0.47415 | -2.0253
-0.58 | -0.44825 | -1.957
-0.57 | -0.42793 | -1.8913
-0.56 | -0.40375 | -1.8145
-0.55 | -0.38439 | -1.749
-0.54 | -0.36538 | -1.672
-0.53 | -0.34545 | -1.6046
-0.52 | -0.32681 | -1.5506
-0.51 | -0.31012 | -1.4877
-0.5 | -0.29154 | -1.4195
-0.49 | -0.27603 | -1.3646
-0.48 | -0.26262 | -1.3071
-0.47 | -0.2479 | -1.2534
-0.46 | -0.23232 | -1.2029
-0.45 | -0.21839 | -1.1458
-0.44 | -0.20733 | -1.1029
-0.43 | -0.19536 | -1.063
-0.42 | -0.1841 | -1.0118
-0.41 | -0.17432 | -0.9717
-0.4 | -0.16326 | -0.9295
-0.39 | -0.15206 | -0.8966
-0.38 | -0.14393 | -0.8548
-0.37 | -0.13395 | -0.8191
-0.36 | -0.12645 | -0.7826
-0.35 | -0.11826 | -0.7478
-0.34 | -0.10953 | -0.7145
-0.33 | -0.10264 | -0.683
-0.32 | -0.09565 | -0.6508
-0.31 | -0.08915 | -0.6239
-0.3 | -0.08324 | -0.5929
-0.29 | -0.07655 | -0.5646
-0.28 | -0.07084 | -0.5362
-0.27 | -0.06598 | -0.5096
-0.26 | -0.06133 | -0.49063
-0.25 | -0.05648 | -0.46052
-0.24 | -0.05214 | -0.4373
-0.23 | -0.048672 | -0.41515
-0.22 | -0.044905 | -0.39064
-0.21 | -0.041131 | -0.36774
-0.2 | -0.037678 | -0.34358
-0.19 | -0.034476 | -0.32351
-0.18 | -0.031528 | -0.29955
-0.17 | -0.028689 | -0.27849
-0.16 | -0.02604 | -0.26034
-0.15 | -0.023667 | -0.24122
-0.14 | -0.021289 | -0.22346
-0.13 | -0.019179 | -0.20496
-0.12 | -0.017245 | -0.18851
-0.11 | -0.015407 | -0.17232
-0.1 | -0.013739 | -0.16071
-0.09 | -0.012068 | -0.14533
-0.08 | -0.010575 | -0.13236
-0.07 | -0.009121 | -0.12175
-0.06 | -0.007762 | -0.11015
-0.05 | -0.006428 | -0.10019
-0.04 | -0.005185 | -0.09067
-0.03 | -0.0039228 | -0.08072
-0.02 | -0.0026307 | -0.07262
-0.01 | -0.001382 | -0.06526
0 | -1.96e-05 | -0.05705
0.01 | 0.0013626 | -0.05113
0.02 | 0.0029352 | -0.044316
0.03 | 0.0045792 | -0.037875
0.04 | 0.006383 | -0.031937
0.05 | 0.008558 | -0.026009
0.06 | 0.010862 | -0.01983
0.07 | 0.013455 | -0.013455
0.08 | 0.016495 | -0.006559
0.09 | 0.019902 | 0.0017982
0.1 | 0.0237 | 0.011533
0.11 | 0.02801 | 0.02271
0.12 | 0.033226 | 0.036409
0.13 | 0.038614 | 0.052911
0.14 | 0.04524 | 0.0721
0.15 | 0.052283 | 0.09674
0.16 | 0.05988 | 0.1273
0.17 | 0.06965 | 0.16297
0.18 | 0.08069 | 0.20761
0.19 | 0.09278 | 0.26035
0.2 | 0.10685 | 0.32572
0.21 | 0.12261 | 0.40589
0.22 | 0.1407 | 0.49846
0.23 | 0.16085 | 0.6038
0.24 | 0.18355 | 0.7366
0.25 | 0.21013 | 0.8939
0.26 | 0.23799 | 1.0804
0.27 | 0.27013 | 1.2994
0.28 | 0.30755 | 1.5554
0.29 | 0.34691 | 1.8669
0.3 | 0.39304 | 2.2248
0.31 | 0.4433 | 2.6459
0.32 | 0.49946 | 3.1345
0.33 | 0.56292 | 3.7235
0.34 | 0.6179 | 4.4062
0.35 | 0.7004 | 5.1861
0.36 | 0.7889 | 6.09
0.37 | 0.8875 | 7.2
0.38 | 0.9998 | 8.481
0.39 | 1.1283 | 9.996
0.4 | 1.2709 | 11.777
0.41 | 1.4299 | 13.866
0.42 | 1.6131 | 16.339
0.43 | 1.8279 | 19.258
0.44 | 2.0655 | 22.719
0.45 | 2.3482 | 26.772
0.46 | 2.6863 | 31.604
0.47 | 3.0715 | 37.352
0.48 | 3.5363 | 44.095
0.49 | 4.0775 | 52.002
0.5 | 4.7257 | 61.51