## Diode Characteristic (uA-mm)
VGS (V) | VDS = 0.000 V | VDS = 0.500 V
-1.25 | -7.579 | -20.685
-1.24 | -7.316 | -19.99
-1.23 | -7.044 | -19.405
-1.22 | -6.755 | -18.835
-1.21 | -6.533 | -18.268
-1.2 | -6.31 | -17.631
-1.19 | -6.082 | -17.179
-1.18 | -5.823 | -16.515
-1.17 | -5.649 | -15.949
-1.16 | -5.471 | -15.488
-1.15 | -5.221 | -14.937
-1.14 | -5.046 | -14.469
-1.13 | -4.8742 | -14.035
-1.12 | -4.68 | -13.659
-1.11 | -4.4978 | -13.209
-1.1 | -4.3474 | -12.674
-1.09 | -4.1666 | -12.363
-1.08 | -4.0222 | -11.905
-1.07 | -3.8504 | -11.534
-1.06 | -3.725 | -11.129
-1.05 | -3.593 | -10.764
-1.04 | -3.4284 | -10.461
-1.03 | -3.3137 | -10.057
-1.02 | -3.1715 | -9.806
-1.01 | -3.0576 | -9.446
-1 | -2.9381 | -9.127
-0.99 | -2.8329 | -8.857
-0.98 | -2.7208 | -8.545
-0.97 | -2.5989 | -8.243
-0.96 | -2.5124 | -7.943
-0.95 | -2.4203 | -7.68
-0.94 | -2.3013 | -7.438
-0.93 | -2.2138 | -7.134
-0.92 | -2.1383 | -6.888
-0.91 | -2.037 | -6.692
-0.9 | -1.9602 | -6.482
-0.89 | -1.8582 | -6.243
-0.88 | -1.793 | -6.031
-0.87 | -1.7315 | -5.835
-0.86 | -1.651 | -5.602
-0.85 | -1.5869 | -5.388
-0.84 | -1.5257 | -5.2
-0.83 | -1.4423 | -5.006
-0.82 | -1.3934 | -4.838
-0.81 | -1.3217 | -4.6591
-0.8 | -1.2719 | -4.4625
-0.79 | -1.2077 | -4.3382
-0.78 | -1.1607 | -4.1759
-0.77 | -1.1137 | -4.0128
-0.76 | -1.0677 | -3.863
-0.75 | -1.0172 | -3.7412
-0.74 | -0.9736 | -3.587
-0.73 | -0.927 | -3.4606
-0.72 | -0.8853 | -3.3227
-0.71 | -0.8407 | -3.2014
-0.7 | -0.7966 | -3.0903
-0.69 | -0.7606 | -2.9695
-0.68 | -0.7259 | -2.848
-0.67 | -0.6912 | -2.7404
-0.66 | -0.6616 | -2.6508
-0.65 | -0.6326 | -2.5425
-0.64 | -0.6004 | -2.4365
-0.63 | -0.569 | -2.3315
-0.62 | -0.5408 | -2.2362
-0.61 | -0.5143 | -2.1522
-0.6 | -0.49188 | -2.0541
-0.59 | -0.46614 | -1.9862
-0.58 | -0.44066 | -1.9082
-0.57 | -0.42082 | -1.8236
-0.56 | -0.39765 | -1.7526
-0.55 | -0.37715 | -1.6898
-0.54 | -0.35799 | -1.6049
-0.53 | -0.33713 | -1.5504
-0.52 | -0.31895 | -1.4943
-0.51 | -0.30178 | -1.4227
-0.5 | -0.28425 | -1.3646
-0.49 | -0.26819 | -1.3047
-0.48 | -0.25335 | -1.2584
-0.47 | -0.24074 | -1.2073
-0.46 | -0.22558 | -1.1552
-0.45 | -0.21334 | -1.1059
-0.44 | -0.2005 | -1.0623
-0.43 | -0.18734 | -1.0156
-0.42 | -0.17719 | -0.9694
-0.41 | -0.16719 | -0.9318
-0.4 | -0.15675 | -0.8916
-0.39 | -0.14695 | -0.8479
-0.38 | -0.13788 | -0.8108
-0.37 | -0.12844 | -0.7715
-0.36 | -0.1203 | -0.7412
-0.35 | -0.11271 | -0.7121
-0.34 | -0.10549 | -0.6793
-0.33 | -0.09814 | -0.6505
-0.32 | -0.09177 | -0.6188
-0.31 | -0.08527 | -0.5884
-0.3 | -0.0793 | -0.5604
-0.29 | -0.07333 | -0.5382
-0.28 | -0.06792 | -0.5065
-0.27 | -0.06319 | -0.47956
-0.26 | -0.05822 | -0.45685
-0.25 | -0.05413 | -0.43493
-0.24 | -0.050103 | -0.4102
-0.23 | -0.046217 | -0.38693
-0.22 | -0.042225 | -0.36325
-0.21 | -0.038737 | -0.34406
-0.2 | -0.035573 | -0.32144
-0.19 | -0.032811 | -0.3023
-0.18 | -0.029603 | -0.28365
-0.17 | -0.027075 | -0.26246
-0.16 | -0.024593 | -0.24314
-0.15 | -0.022285 | -0.22641
-0.14 | -0.020112 | -0.20942
-0.13 | -0.018162 | -0.19353
-0.12 | -0.01633 | -0.17867
-0.11 | -0.014618 | -0.16403
-0.1 | -0.012876 | -0.14946
-0.09 | -0.01138 | -0.13762
-0.08 | -0.009941 | -0.12444
-0.07 | -0.008683 | -0.11421
-0.06 | -0.007335 | -0.10322
-0.05 | -0.00611 | -0.0934
-0.04 | -0.0049228 | -0.08511
-0.03 | -0.0037713 | -0.07621
-0.02 | -0.0025342 | -0.068
-0.01 | -0.001337 | -0.06121
0 | -4.55e-05 | -0.05329
0.01 | 0.0013654 | -0.047557
0.02 | 0.0027702 | -0.041288
0.03 | 0.0044833 | -0.035576
0.04 | 0.006218 | -0.030167
0.05 | 0.008159 | -0.02421
0.06 | 0.010406 | -0.01837
0.07 | 0.013046 | -0.012125
0.08 | 0.015877 | -0.005388
0.09 | 0.019108 | 0.0027193
0.1 | 0.022828 | 0.012193
0.11 | 0.027436 | 0.022874
0.12 | 0.032167 | 0.036381
0.13 | 0.037672 | 0.052646
0.14 | 0.043822 | 0.07172
0.15 | 0.051463 | 0.09607
0.16 | 0.05881 | 0.12684
0.17 | 0.06765 | 0.16356
0.18 | 0.0786 | 0.20811
0.19 | 0.09115 | 0.26162
0.2 | 0.10478 | 0.32785
0.21 | 0.12097 | 0.41001
0.22 | 0.13825 | 0.50304
0.23 | 0.15845 | 0.6125
0.24 | 0.18072 | 0.7497
0.25 | 0.20598 | 0.913
0.26 | 0.23404 | 1.1048
0.27 | 0.26479 | 1.3355
0.28 | 0.30155 | 1.6008
0.29 | 0.34131 | 1.9189
0.3 | 0.3864 | 2.3004
0.31 | 0.4385 | 2.7409
0.32 | 0.4941 | 3.2542
0.33 | 0.55862 | 3.8627
0.34 | 0.6153 | 4.5786
0.35 | 0.6898 | 5.4095
0.36 | 0.7813 | 6.362
0.37 | 0.8817 | 7.547
0.38 | 0.9927 | 8.908
0.39 | 1.1181 | 10.521
0.4 | 1.2596 | 12.419
0.41 | 1.4247 | 14.666
0.42 | 1.6119 | 17.335
0.43 | 1.8227 | 20.501
0.44 | 2.0634 | 24.228
0.45 | 2.3383 | 28.64
0.46 | 2.6841 | 33.893
0.47 | 3.0695 | 40.093
0.48 | 3.5242 | 47.485
0.49 | 4.0669 | 56.135
0.5 | 4.7278 | 66.58