## Diode Characteristic (uA-mm)
VGS (V) | VDS = 0.000 V | VDS = 0.500 V
-1.25 | -8.311 | -22.748
-1.24 | -8.055 | -22.186
-1.23 | -7.745 | -21.378
-1.22 | -7.475 | -20.711
-1.21 | -7.246 | -20.088
-1.2 | -6.948 | -19.506
-1.19 | -6.675 | -18.888
-1.18 | -6.468 | -18.288
-1.17 | -6.196 | -17.802
-1.16 | -5.972 | -17.184
-1.15 | -5.78 | -16.747
-1.14 | -5.587 | -16.069
-1.13 | -5.361 | -15.527
-1.12 | -5.181 | -15.061
-1.11 | -4.9906 | -14.618
-1.1 | -4.8098 | -14.105
-1.09 | -4.6385 | -13.687
-1.08 | -4.4635 | -13.224
-1.07 | -4.2964 | -12.845
-1.06 | -4.1202 | -12.461
-1.05 | -3.9867 | -12.025
-1.04 | -3.8286 | -11.689
-1.03 | -3.6902 | -11.314
-1.02 | -3.5548 | -10.941
-1.01 | -3.4061 | -10.578
-1 | -3.2834 | -10.174
-0.99 | -3.1669 | -9.872
-0.98 | -3.0284 | -9.62
-0.97 | -2.9208 | -9.322
-0.96 | -2.8 | -9
-0.95 | -2.6843 | -8.645
-0.94 | -2.5788 | -8.379
-0.93 | -2.4663 | -8.104
-0.92 | -2.3735 | -7.8
-0.91 | -2.2899 | -7.588
-0.9 | -2.1925 | -7.352
-0.89 | -2.1035 | -7.049
-0.88 | -2.02 | -6.811
-0.87 | -1.9296 | -6.597
-0.86 | -1.8581 | -6.342
-0.85 | -1.7767 | -6.138
-0.84 | -1.7068 | -5.902
-0.83 | -1.6358 | -5.73
-0.82 | -1.5645 | -5.476
-0.81 | -1.4988 | -5.296
-0.8 | -1.432 | -5.111
-0.79 | -1.3741 | -4.9693
-0.78 | -1.3081 | -4.7655
-0.77 | -1.255 | -4.6078
-0.76 | -1.1975 | -4.4353
-0.75 | -1.145 | -4.2912
-0.74 | -1.092 | -4.1144
-0.73 | -1.0408 | -3.9916
-0.72 | -1.0015 | -3.8262
-0.71 | -0.9504 | -3.6789
-0.7 | -0.9115 | -3.545
-0.69 | -0.866 | -3.4237
-0.68 | -0.829 | -3.2741
-0.67 | -0.7819 | -3.1515
-0.66 | -0.7507 | -3.0479
-0.65 | -0.7118 | -2.9465
-0.64 | -0.6795 | -2.8165
-0.63 | -0.6478 | -2.7122
-0.62 | -0.6106 | -2.6021
-0.61 | -0.5826 | -2.4991
-0.6 | -0.5513 | -2.4176
-0.59 | -0.5249 | -2.3194
-0.58 | -0.5004 | -2.2242
-0.57 | -0.47823 | -2.1528
-0.56 | -0.45363 | -2.0553
-0.55 | -0.42765 | -1.9858
-0.54 | -0.4069 | -1.8923
-0.53 | -0.38411 | -1.8224
-0.52 | -0.36502 | -1.7512
-0.51 | -0.3457 | -1.6729
-0.5 | -0.32624 | -1.6168
-0.49 | -0.3082 | -1.5416
-0.48 | -0.29036 | -1.467
-0.47 | -0.27572 | -1.4124
-0.46 | -0.25781 | -1.3534
-0.45 | -0.24356 | -1.3063
-0.44 | -0.22979 | -1.2448
-0.43 | -0.21616 | -1.1947
-0.42 | -0.20312 | -1.1391
-0.41 | -0.1903 | -1.0815
-0.4 | -0.17756 | -1.0462
-0.39 | -0.16706 | -0.9998
-0.38 | -0.15765 | -0.9498
-0.37 | -0.14808 | -0.9107
-0.36 | -0.13759 | -0.8627
-0.35 | -0.12849 | -0.8279
-0.34 | -0.11995 | -0.7909
-0.33 | -0.11147 | -0.7575
-0.32 | -0.10408 | -0.7261
-0.31 | -0.09646 | -0.6895
-0.3 | -0.08939 | -0.6565
-0.29 | -0.08295 | -0.6251
-0.28 | -0.07674 | -0.5945
-0.27 | -0.07087 | -0.5685
-0.26 | -0.06596 | -0.5385
-0.25 | -0.06051 | -0.5089
-0.24 | -0.05611 | -0.4838
-0.23 | -0.05147 | -0.45569
-0.22 | -0.047843 | -0.43536
-0.21 | -0.043909 | -0.4055
-0.2 | -0.040322 | -0.38093
-0.19 | -0.037036 | -0.3582
-0.18 | -0.03373 | -0.33305
-0.17 | -0.030441 | -0.30991
-0.16 | -0.027774 | -0.28673
-0.15 | -0.02519 | -0.26578
-0.14 | -0.022771 | -0.24572
-0.13 | -0.020394 | -0.22667
-0.12 | -0.018248 | -0.21015
-0.11 | -0.016331 | -0.19193
-0.1 | -0.01459 | -0.17478
-0.09 | -0.012738 | -0.16014
-0.08 | -0.01116 | -0.14716
-0.07 | -0.00971 | -0.13374
-0.06 | -0.008225 | -0.12207
-0.05 | -0.006772 | -0.11037
-0.04 | -0.005449 | -0.10027
-0.03 | -0.0041385 | -0.09121
-0.02 | -0.0028007 | -0.08228
-0.01 | -0.0014604 | -0.07301
0 | -1.47e-05 | -0.06442
0.01 | 0.0014444 | -0.05737
0.02 | 0.0030752 | -0.05045
0.03 | 0.0048166 | -0.043122
0.04 | 0.00666 | -0.036761
0.05 | 0.008984 | -0.030536
0.06 | 0.011406 | -0.023718
0.07 | 0.01414 | -0.016278
0.08 | 0.017293 | -0.008325
0.09 | 0.021001 | 0.000264
0.1 | 0.024893 | 0.010376
0.11 | 0.029353 | 0.021917
0.12 | 0.034716 | 0.036033
0.13 | 0.040851 | 0.052643
0.14 | 0.047506 | 0.07258
0.15 | 0.054909 | 0.09754
0.16 | 0.06315 | 0.12736
0.17 | 0.07364 | 0.16445
0.18 | 0.08499 | 0.20918
0.19 | 0.09788 | 0.26242
0.2 | 0.11272 | 0.32749
0.21 | 0.12946 | 0.40427
0.22 | 0.14755 | 0.49833
0.23 | 0.16943 | 0.6031
0.24 | 0.19368 | 0.7317
0.25 | 0.22005 | 0.8916
0.26 | 0.24908 | 1.0742
0.27 | 0.28381 | 1.2918
0.28 | 0.32122 | 1.5426
0.29 | 0.36275 | 1.8402
0.3 | 0.41037 | 2.1943
0.31 | 0.46193 | 2.5981
0.32 | 0.52171 | 3.0761
0.33 | 0.5701 | 3.6438
0.34 | 0.6458 | 4.2973
0.35 | 0.7283 | 5.063
0.36 | 0.816 | 5.907
0.37 | 0.9212 | 6.984
0.38 | 1.0341 | 8.21
0.39 | 1.1641 | 9.637
0.4 | 1.3135 | 11.331
0.41 | 1.4784 | 13.273
0.42 | 1.6715 | 15.649
0.43 | 1.8883 | 18.376
0.44 | 2.1312 | 21.604
0.45 | 2.4209 | 25.348
0.46 | 2.7537 | 29.868
0.47 | 3.1503 | 35.129
0.48 | 3.6077 | 41.381
0.49 | 4.1738 | 48.741
0.5 | 4.8332 | 57.44