## Diode Characteristic (uA-mm)
VGS (V) | VDS = 0.000 V | VDS = 0.500 V
-1.25 | -8.531 | -23.895
-1.24 | -8.202 | -23.125
-1.23 | -7.845 | -22.411
-1.22 | -7.56 | -21.741
-1.21 | -7.298 | -21.037
-1.2 | -7.022 | -20.323
-1.19 | -6.722 | -19.757
-1.18 | -6.478 | -19.079
-1.17 | -6.224 | -18.421
-1.16 | -5.999 | -17.856
-1.15 | -5.769 | -17.358
-1.14 | -5.534 | -16.639
-1.13 | -5.344 | -16.151
-1.12 | -5.151 | -15.644
-1.11 | -4.9478 | -15.061
-1.1 | -4.74 | -14.617
-1.09 | -4.5633 | -14.156
-1.08 | -4.3798 | -13.666
-1.07 | -4.2269 | -13.189
-1.06 | -4.0347 | -12.818
-1.05 | -3.8792 | -12.343
-1.04 | -3.7304 | -11.935
-1.03 | -3.6004 | -11.524
-1.02 | -3.4438 | -11.111
-1.01 | -3.3102 | -10.752
-1 | -3.1682 | -10.377
-0.99 | -3.0346 | -10.059
-0.98 | -2.8986 | -9.659
-0.97 | -2.7735 | -9.31
-0.96 | -2.6707 | -8.969
-0.95 | -2.5607 | -8.663
-0.94 | -2.4565 | -8.41
-0.93 | -2.3562 | -8.084
-0.92 | -2.2494 | -7.774
-0.91 | -2.1499 | -7.515
-0.9 | -2.0614 | -7.232
-0.89 | -1.968 | -7.026
-0.88 | -1.8968 | -6.746
-0.87 | -1.812 | -6.492
-0.86 | -1.7354 | -6.247
-0.85 | -1.6619 | -5.999
-0.84 | -1.5978 | -5.806
-0.83 | -1.522 | -5.601
-0.82 | -1.4595 | -5.406
-0.81 | -1.3938 | -5.173
-0.8 | -1.3338 | -5.005
-0.79 | -1.2792 | -4.7969
-0.78 | -1.2157 | -4.625
-0.77 | -1.1573 | -4.4431
-0.76 | -1.1029 | -4.2605
-0.75 | -1.0503 | -4.1067
-0.74 | -1.0005 | -3.9617
-0.73 | -0.9517 | -3.8156
-0.72 | -0.9041 | -3.6529
-0.71 | -0.8648 | -3.5359
-0.7 | -0.8266 | -3.3877
-0.69 | -0.7852 | -3.263
-0.68 | -0.7436 | -3.1244
-0.67 | -0.7112 | -3.0165
-0.66 | -0.673 | -2.8974
-0.65 | -0.6428 | -2.7619
-0.64 | -0.6135 | -2.6613
-0.63 | -0.5821 | -2.5464
-0.62 | -0.5462 | -2.4424
-0.61 | -0.5202 | -2.3314
-0.6 | -0.50155 | -2.2453
-0.59 | -0.47409 | -2.1593
-0.58 | -0.44903 | -2.0701
-0.57 | -0.42405 | -1.9832
-0.56 | -0.39967 | -1.8969
-0.55 | -0.3805 | -1.8246
-0.54 | -0.3578 | -1.7498
-0.53 | -0.33937 | -1.6779
-0.52 | -0.32067 | -1.6038
-0.51 | -0.30301 | -1.5329
-0.5 | -0.28684 | -1.4768
-0.49 | -0.27009 | -1.4035
-0.48 | -0.25374 | -1.3517
-0.47 | -0.23972 | -1.2872
-0.46 | -0.22549 | -1.2278
-0.45 | -0.2113 | -1.1775
-0.44 | -0.19944 | -1.1262
-0.43 | -0.18716 | -1.0799
-0.42 | -0.17629 | -1.0307
-0.41 | -0.16555 | -0.9899
-0.4 | -0.15498 | -0.9445
-0.39 | -0.1454 | -0.8971
-0.38 | -0.13557 | -0.8588
-0.37 | -0.12739 | -0.8269
-0.36 | -0.11899 | -0.7862
-0.35 | -0.11073 | -0.746
-0.34 | -0.10309 | -0.7113
-0.33 | -0.09579 | -0.6801
-0.32 | -0.0888 | -0.6455
-0.31 | -0.08311 | -0.62
-0.3 | -0.0774 | -0.5889
-0.29 | -0.07178 | -0.5565
-0.28 | -0.06686 | -0.5321
-0.27 | -0.06162 | -0.505
-0.26 | -0.0576 | -0.48011
-0.25 | -0.05291 | -0.45399
-0.24 | -0.049247 | -0.43006
-0.23 | -0.044957 | -0.4113
-0.22 | -0.041428 | -0.38629
-0.21 | -0.03826 | -0.36083
-0.2 | -0.034934 | -0.33837
-0.19 | -0.031955 | -0.31883
-0.18 | -0.029197 | -0.29702
-0.17 | -0.026541 | -0.27931
-0.16 | -0.024057 | -0.26041
-0.15 | -0.021769 | -0.2433
-0.14 | -0.019739 | -0.22551
-0.13 | -0.017799 | -0.20833
-0.12 | -0.01601 | -0.19274
-0.11 | -0.014152 | -0.17711
-0.1 | -0.012523 | -0.16316
-0.09 | -0.011063 | -0.1483
-0.08 | -0.009721 | -0.13704
-0.07 | -0.008324 | -0.12538
-0.06 | -0.007118 | -0.11461
-0.05 | -0.005916 | -0.10421
-0.04 | -0.004803 | -0.09272
-0.03 | -0.0035981 | -0.084
-0.02 | -0.0024826 | -0.07578
-0.01 | -0.0012375 | -0.06828
0 | -2.63e-05 | -0.0605
0.01 | 0.0012933 | -0.05356
0.02 | 0.0026801 | -0.047757
0.03 | 0.0042784 | -0.041063
0.04 | 0.005979 | -0.034887
0.05 | 0.007914 | -0.028733
0.06 | 0.0103 | -0.022093
0.07 | 0.01278 | -0.015039
0.08 | 0.015554 | -0.007675
0.09 | 0.018595 | 0.0008455
0.1 | 0.022486 | 0.010542
0.11 | 0.026661 | 0.022379
0.12 | 0.031311 | 0.036839
0.13 | 0.036568 | 0.054378
0.14 | 0.043025 | 0.07535
0.15 | 0.05011 | 0.10198
0.16 | 0.05699 | 0.13472
0.17 | 0.06654 | 0.17495
0.18 | 0.07679 | 0.22522
0.19 | 0.08839 | 0.28531
0.2 | 0.10174 | 0.35783
0.21 | 0.11741 | 0.44747
0.22 | 0.13506 | 0.55503
0.23 | 0.15329 | 0.6806
0.24 | 0.17575 | 0.8348
0.25 | 0.20051 | 1.0228
0.26 | 0.22789 | 1.2436
0.27 | 0.25918 | 1.5067
0.28 | 0.29462 | 1.8211
0.29 | 0.33278 | 2.1945
0.3 | 0.37638 | 2.6371
0.31 | 0.42554 | 3.1592
0.32 | 0.48198 | 3.7748
0.33 | 0.54364 | 4.5105
0.34 | 0.5987 | 5.3665
0.35 | 0.6779 | 6.355
0.36 | 0.7627 | 7.567
0.37 | 0.8623 | 8.996
0.38 | 0.9705 | 10.711
0.39 | 1.0925 | 12.727
0.4 | 1.2313 | 15.116
0.41 | 1.3914 | 17.943
0.42 | 1.5806 | 21.355
0.43 | 1.7851 | 25.368
0.44 | 2.0314 | 30.167
0.45 | 2.3152 | 35.825
0.46 | 2.637 | 42.752
0.47 | 3.0253 | 50.859
0.48 | 3.4753 | 60.3
0.49 | 4.0263 | 71.81
0.5 | 4.6757 | 85.49