## Diode Characteristic (uA-mm)
VGS (V) | VDS = 0.000 V | VDS = 0.500 V
-1.25 | -9.23 | -25.741
-1.24 | -8.869 | -25.119
-1.23 | -8.532 | -24.22
-1.22 | -8.184 | -23.486
-1.21 | -7.877 | -22.62
-1.2 | -7.588 | -21.914
-1.19 | -7.299 | -21.176
-1.18 | -7.004 | -20.475
-1.17 | -6.742 | -19.863
-1.16 | -6.498 | -19.148
-1.15 | -6.244 | -18.505
-1.14 | -6.003 | -17.893
-1.13 | -5.771 | -17.289
-1.12 | -5.554 | -16.754
-1.11 | -5.336 | -16.18
-1.1 | -5.14 | -15.587
-1.09 | -4.9261 | -15.164
-1.08 | -4.707 | -14.635
-1.07 | -4.5383 | -14.149
-1.06 | -4.3554 | -13.603
-1.05 | -4.1768 | -13.177
-1.04 | -4.0377 | -12.744
-1.03 | -3.8636 | -12.317
-1.02 | -3.6954 | -11.896
-1.01 | -3.5431 | -11.449
-1 | -3.3998 | -11.052
-0.99 | -3.2591 | -10.651
-0.98 | -3.146 | -10.255
-0.97 | -3.0043 | -9.911
-0.96 | -2.8892 | -9.56
-0.95 | -2.7562 | -9.289
-0.94 | -2.6477 | -8.918
-0.93 | -2.5259 | -8.528
-0.92 | -2.4267 | -8.24
-0.91 | -2.3107 | -7.968
-0.9 | -2.2139 | -7.675
-0.89 | -2.1153 | -7.351
-0.88 | -2.0329 | -7.087
-0.87 | -1.9411 | -6.86
-0.86 | -1.8552 | -6.6
-0.85 | -1.7771 | -6.361
-0.84 | -1.6958 | -6.133
-0.83 | -1.619 | -5.896
-0.82 | -1.5521 | -5.649
-0.81 | -1.4855 | -5.468
-0.8 | -1.4212 | -5.279
-0.79 | -1.3546 | -5.064
-0.78 | -1.2823 | -4.8563
-0.77 | -1.2274 | -4.6642
-0.76 | -1.1694 | -4.4961
-0.75 | -1.1166 | -4.3341
-0.74 | -1.063 | -4.1422
-0.73 | -1.0157 | -3.9819
-0.72 | -0.9645 | -3.8258
-0.71 | -0.9178 | -3.6613
-0.7 | -0.8713 | -3.5365
-0.69 | -0.8304 | -3.409
-0.68 | -0.7909 | -3.2732
-0.67 | -0.7523 | -3.1233
-0.66 | -0.7156 | -3.0029
-0.65 | -0.6798 | -2.8857
-0.64 | -0.6434 | -2.7544
-0.63 | -0.6108 | -2.6553
-0.62 | -0.5776 | -2.52
-0.61 | -0.5491 | -2.4272
-0.6 | -0.5206 | -2.3264
-0.59 | -0.50002 | -2.2378
-0.58 | -0.47201 | -2.1424
-0.57 | -0.44582 | -2.0442
-0.56 | -0.42392 | -1.953
-0.55 | -0.39951 | -1.8705
-0.54 | -0.37977 | -1.7909
-0.53 | -0.35665 | -1.7167
-0.52 | -0.33784 | -1.654
-0.51 | -0.31951 | -1.5776
-0.5 | -0.30084 | -1.5017
-0.49 | -0.28499 | -1.438
-0.48 | -0.26895 | -1.3741
-0.47 | -0.25347 | -1.3122
-0.46 | -0.23824 | -1.2584
-0.45 | -0.22538 | -1.2
-0.44 | -0.21098 | -1.1538
-0.43 | -0.19918 | -1.0932
-0.42 | -0.18597 | -1.0529
-0.41 | -0.1746 | -0.9988
-0.4 | -0.16342 | -0.9546
-0.39 | -0.15341 | -0.908
-0.38 | -0.14379 | -0.8703
-0.37 | -0.13442 | -0.8326
-0.36 | -0.12547 | -0.7946
-0.35 | -0.11672 | -0.7539
-0.34 | -0.10909 | -0.7138
-0.33 | -0.10215 | -0.681
-0.32 | -0.09465 | -0.6521
-0.31 | -0.08722 | -0.6217
-0.3 | -0.08108 | -0.5892
-0.29 | -0.07566 | -0.556
-0.28 | -0.06939 | -0.5294
-0.27 | -0.06504 | -0.5011
-0.26 | -0.05958 | -0.47817
-0.25 | -0.055 | -0.45184
-0.24 | -0.05096 | -0.42921
-0.23 | -0.047166 | -0.40406
-0.22 | -0.043638 | -0.37928
-0.21 | -0.040017 | -0.35908
-0.2 | -0.036637 | -0.33596
-0.19 | -0.033399 | -0.31497
-0.18 | -0.030493 | -0.29493
-0.17 | -0.027792 | -0.27497
-0.16 | -0.025226 | -0.25513
-0.15 | -0.022832 | -0.23842
-0.14 | -0.020722 | -0.2224
-0.13 | -0.018698 | -0.20549
-0.12 | -0.016668 | -0.19127
-0.11 | -0.014938 | -0.17653
-0.1 | -0.013308 | -0.16126
-0.09 | -0.011699 | -0.14719
-0.08 | -0.010232 | -0.13568
-0.07 | -0.008921 | -0.12415
-0.06 | -0.0076 | -0.11353
-0.05 | -0.006323 | -0.10299
-0.04 | -0.005003 | -0.0932
-0.03 | -0.0038013 | -0.08469
-0.02 | -0.0026289 | -0.07686
-0.01 | -0.0013092 | -0.06851
0 | -5.12e-05 | -0.06017
0.01 | 0.0013781 | -0.05442
0.02 | 0.0028487 | -0.048103
0.03 | 0.0045821 | -0.041569
0.04 | 0.006373 | -0.035459
0.05 | 0.008441 | -0.029351
0.06 | 0.01089 | -0.022503
0.07 | 0.013576 | -0.016035
0.08 | 0.016501 | -0.00835
0.09 | 0.01994 | 0.0001356
0.1 | 0.023972 | 0.010494
0.11 | 0.028291 | 0.022208
0.12 | 0.033355 | 0.036479
0.13 | 0.039041 | 0.053767
0.14 | 0.045826 | 0.07514
0.15 | 0.052902 | 0.10127
0.16 | 0.0603 | 0.13366
0.17 | 0.07014 | 0.1727
0.18 | 0.08125 | 0.22245
0.19 | 0.09354 | 0.28136
0.2 | 0.10778 | 0.35264
0.21 | 0.12456 | 0.44008
0.22 | 0.14328 | 0.54535
0.23 | 0.16234 | 0.6672
0.24 | 0.18613 | 0.8185
0.25 | 0.2115 | 0.9992
0.26 | 0.24075 | 1.2168
0.27 | 0.27456 | 1.4744
0.28 | 0.31134 | 1.7809
0.29 | 0.35216 | 2.1401
0.3 | 0.39771 | 2.5699
0.31 | 0.44997 | 3.0778
0.32 | 0.50871 | 3.6632
0.33 | 0.5691 | 4.3797
0.34 | 0.642 | 5.209
0.35 | 0.7251 | 6.146
0.36 | 0.8143 | 7.316
0.37 | 0.9136 | 8.696
0.38 | 1.0291 | 10.353
0.39 | 1.1564 | 12.251
0.4 | 1.3057 | 14.545
0.41 | 1.4673 | 17.269
0.42 | 1.6514 | 20.529
0.43 | 1.8722 | 24.364
0.44 | 2.1131 | 28.919
0.45 | 2.4068 | 34.361
0.46 | 2.7574 | 40.876
0.47 | 3.1443 | 48.652
0.48 | 3.6262 | 57.81
0.49 | 4.1802 | 68.68
0.5 | 4.855 | 81.87