## Diode Characteristic (uA-mm)
VGS (V) | VDS = 0.000 V | VDS = 0.500 V
-1.25 | -9.578 | -27.77
-1.24 | -9.17 | -26.94
-1.23 | -8.794 | -26.163
-1.22 | -8.439 | -25.261
-1.21 | -8.125 | -24.341
-1.2 | -7.819 | -23.568
-1.19 | -7.532 | -22.861
-1.18 | -7.245 | -22.039
-1.17 | -6.937 | -21.367
-1.16 | -6.663 | -20.536
-1.15 | -6.416 | -19.925
-1.14 | -6.167 | -19.301
-1.13 | -5.903 | -18.576
-1.12 | -5.676 | -17.97
-1.11 | -5.447 | -17.407
-1.1 | -5.227 | -16.682
-1.09 | -5.021 | -16.164
-1.08 | -4.8309 | -15.676
-1.07 | -4.5958 | -15.131
-1.06 | -4.4098 | -14.62
-1.05 | -4.2598 | -14.093
-1.04 | -4.0713 | -13.659
-1.03 | -3.9168 | -13.082
-1.02 | -3.7624 | -12.638
-1.01 | -3.6028 | -12.184
-1 | -3.4536 | -11.81
-0.99 | -3.3116 | -11.364
-0.98 | -3.1541 | -10.999
-0.97 | -3.0386 | -10.6
-0.96 | -2.9138 | -10.166
-0.95 | -2.7959 | -9.833
-0.94 | -2.6617 | -9.489
-0.93 | -2.5493 | -9.139
-0.92 | -2.4395 | -8.836
-0.91 | -2.3312 | -8.482
-0.9 | -2.2343 | -8.163
-0.89 | -2.1416 | -7.895
-0.88 | -2.0366 | -7.575
-0.87 | -1.9599 | -7.299
-0.86 | -1.8666 | -7.078
-0.85 | -1.7865 | -6.774
-0.84 | -1.7034 | -6.525
-0.83 | -1.6233 | -6.296
-0.82 | -1.558 | -6.039
-0.81 | -1.4884 | -5.811
-0.8 | -1.4238 | -5.535
-0.79 | -1.3489 | -5.363
-0.78 | -1.2827 | -5.157
-0.77 | -1.2184 | -4.9732
-0.76 | -1.1686 | -4.8148
-0.75 | -1.1181 | -4.6081
-0.74 | -1.0605 | -4.4497
-0.73 | -1.0144 | -4.2621
-0.72 | -0.9627 | -4.1144
-0.71 | -0.9105 | -3.9329
-0.7 | -0.8689 | -3.779
-0.69 | -0.8298 | -3.61
-0.68 | -0.7904 | -3.4665
-0.67 | -0.7498 | -3.3082
-0.66 | -0.7099 | -3.1671
-0.65 | -0.6778 | -3.0515
-0.64 | -0.6378 | -2.9274
-0.63 | -0.6062 | -2.8125
-0.62 | -0.5782 | -2.693
-0.61 | -0.5495 | -2.5817
-0.6 | -0.5177 | -2.4847
-0.59 | -0.49571 | -2.3672
-0.58 | -0.46911 | -2.2719
-0.57 | -0.44219 | -2.1766
-0.56 | -0.41854 | -2.0717
-0.55 | -0.39606 | -1.9853
-0.54 | -0.37348 | -1.8925
-0.53 | -0.35296 | -1.8123
-0.52 | -0.33569 | -1.735
-0.51 | -0.31689 | -1.6605
-0.5 | -0.29765 | -1.5942
-0.49 | -0.28046 | -1.5238
-0.48 | -0.26764 | -1.4547
-0.47 | -0.24898 | -1.3904
-0.46 | -0.23426 | -1.336
-0.45 | -0.22175 | -1.2781
-0.44 | -0.20955 | -1.2168
-0.43 | -0.19549 | -1.1645
-0.42 | -0.18439 | -1.1076
-0.41 | -0.17286 | -1.0611
-0.4 | -0.16187 | -1.0078
-0.39 | -0.1517 | -0.9535
-0.38 | -0.14189 | -0.9162
-0.37 | -0.13285 | -0.8763
-0.36 | -0.12502 | -0.8344
-0.35 | -0.11631 | -0.7989
-0.34 | -0.10856 | -0.7613
-0.33 | -0.10044 | -0.7257
-0.32 | -0.0932 | -0.6916
-0.31 | -0.08743 | -0.6541
-0.3 | -0.0815 | -0.623
-0.29 | -0.07532 | -0.597
-0.28 | -0.06992 | -0.5645
-0.27 | -0.06507 | -0.536
-0.26 | -0.05985 | -0.5116
-0.25 | -0.05545 | -0.48856
-0.24 | -0.05068 | -0.46129
-0.23 | -0.04724 | -0.43663
-0.22 | -0.043429 | -0.41555
-0.21 | -0.039728 | -0.38544
-0.2 | -0.0367 | -0.36608
-0.19 | -0.03366 | -0.3428
-0.18 | -0.030831 | -0.32152
-0.17 | -0.027861 | -0.30093
-0.16 | -0.025372 | -0.28042
-0.15 | -0.022914 | -0.2607
-0.14 | -0.020672 | -0.24386
-0.13 | -0.018709 | -0.22612
-0.12 | -0.016785 | -0.20925
-0.11 | -0.015034 | -0.19232
-0.1 | -0.013345 | -0.17699
-0.09 | -0.011763 | -0.16204
-0.08 | -0.010203 | -0.14785
-0.07 | -0.008824 | -0.13759
-0.06 | -0.00746 | -0.12497
-0.05 | -0.006239 | -0.11339
-0.04 | -0.005024 | -0.10397
-0.03 | -0.0038335 | -0.09448
-0.02 | -0.0025609 | -0.08637
-0.01 | -0.0013565 | -0.07687
0 | -2.13e-05 | -0.06811
0.01 | 0.0013255 | -0.06183
0.02 | 0.0028657 | -0.05541
0.03 | 0.0044606 | -0.04823
0.04 | 0.006302 | -0.041641
0.05 | 0.008439 | -0.034847
0.06 | 0.010621 | -0.027538
0.07 | 0.013204 | -0.020468
0.08 | 0.016271 | -0.012642
0.09 | 0.019741 | -0.0039464
0.1 | 0.023534 | 0.005261
0.11 | 0.027761 | 0.016903
0.12 | 0.033 | 0.03047
0.13 | 0.038859 | 0.047053
0.14 | 0.044905 | 0.06685
0.15 | 0.052305 | 0.09123
0.16 | 0.05988 | 0.12056
0.17 | 0.07035 | 0.15681
0.18 | 0.08123 | 0.20169
0.19 | 0.09383 | 0.25477
0.2 | 0.10853 | 0.31946
0.21 | 0.12483 | 0.39841
0.22 | 0.14303 | 0.49351
0.23 | 0.16458 | 0.5982
0.24 | 0.18701 | 0.7342
0.25 | 0.21422 | 0.8962
0.26 | 0.24332 | 1.0863
0.27 | 0.27788 | 1.3101
0.28 | 0.31518 | 1.5707
0.29 | 0.35546 | 1.8846
0.3 | 0.40457 | 2.2562
0.31 | 0.45798 | 2.6833
0.32 | 0.51967 | 3.1884
0.33 | 0.5745 | 3.7826
0.34 | 0.6464 | 4.4828
0.35 | 0.7282 | 5.2864
0.36 | 0.8264 | 6.205
0.37 | 0.9349 | 7.348
0.38 | 1.0556 | 8.657
0.39 | 1.181 | 10.209
0.4 | 1.3372 | 12.028
0.41 | 1.5044 | 14.171
0.42 | 1.6993 | 16.747
0.43 | 1.9259 | 19.743
0.44 | 2.1878 | 23.26
0.45 | 2.4881 | 27.383
0.46 | 2.843 | 32.424
0.47 | 3.2559 | 38.282
0.48 | 3.7291 | 45.233
0.49 | 4.3078 | 53.396
0.5 | 4.9904 | 62.99