## Diode Characteristic (uA-mm)
VGS (V) | VDS = 0.000 V | VDS = 0.500 V
-1.25 | -10.973 | -32.273
-1.24 | -10.609 | -31.152
-1.23 | -10.187 | -30.053
-1.22 | -9.796 | -29.027
-1.21 | -9.427 | -28.255
-1.2 | -9.065 | -27.225
-1.19 | -8.759 | -26.347
-1.18 | -8.413 | -25.54
-1.17 | -8.051 | -24.653
-1.16 | -7.712 | -23.872
-1.15 | -7.425 | -23.056
-1.14 | -7.161 | -22.341
-1.13 | -6.928 | -21.546
-1.12 | -6.629 | -20.796
-1.11 | -6.371 | -20.134
-1.1 | -6.134 | -19.51
-1.09 | -5.885 | -18.821
-1.08 | -5.627 | -18.199
-1.07 | -5.379 | -17.61
-1.06 | -5.201 | -16.994
-1.05 | -5.0123 | -16.392
-1.04 | -4.7951 | -15.812
-1.03 | -4.6006 | -15.228
-1.02 | -4.4147 | -14.787
-1.01 | -4.2323 | -14.246
-1 | -4.0597 | -13.718
-0.99 | -3.89 | -13.241
-0.98 | -3.7329 | -12.81
-0.97 | -3.5616 | -12.323
-0.96 | -3.4239 | -11.944
-0.95 | -3.2896 | -11.508
-0.94 | -3.166 | -11.076
-0.93 | -3.0254 | -10.726
-0.92 | -2.8822 | -10.307
-0.91 | -2.761 | -9.986
-0.9 | -2.6409 | -9.569
-0.89 | -2.5383 | -9.216
-0.88 | -2.4247 | -8.886
-0.87 | -2.3111 | -8.582
-0.86 | -2.2094 | -8.275
-0.85 | -2.1222 | -7.998
-0.84 | -2.02 | -7.658
-0.83 | -1.9404 | -7.382
-0.82 | -1.8394 | -7.099
-0.81 | -1.769 | -6.858
-0.8 | -1.6699 | -6.607
-0.79 | -1.5959 | -6.33
-0.78 | -1.5215 | -6.112
-0.77 | -1.4545 | -5.843
-0.76 | -1.3839 | -5.604
-0.75 | -1.315 | -5.376
-0.74 | -1.2591 | -5.202
-0.73 | -1.1987 | -5.011
-0.72 | -1.1445 | -4.8034
-0.71 | -1.0877 | -4.6313
-0.7 | -1.0302 | -4.4383
-0.69 | -0.9824 | -4.2636
-0.68 | -0.9321 | -4.0806
-0.67 | -0.8859 | -3.9185
-0.66 | -0.8367 | -3.7651
-0.65 | -0.7987 | -3.5871
-0.64 | -0.7619 | -3.462
-0.63 | -0.7236 | -3.3271
-0.62 | -0.6846 | -3.1667
-0.61 | -0.6526 | -3.0532
-0.6 | -0.6151 | -2.9324
-0.59 | -0.581 | -2.8188
-0.58 | -0.5487 | -2.7118
-0.57 | -0.5209 | -2.5861
-0.56 | -0.49712 | -2.4803
-0.55 | -0.47202 | -2.3708
-0.54 | -0.44328 | -2.2719
-0.53 | -0.41884 | -2.1668
-0.52 | -0.39088 | -2.0791
-0.51 | -0.37082 | -1.9841
-0.5 | -0.35277 | -1.8969
-0.49 | -0.33341 | -1.8137
-0.48 | -0.31554 | -1.7381
-0.47 | -0.2936 | -1.6731
-0.46 | -0.2763 | -1.599
-0.45 | -0.26034 | -1.5272
-0.44 | -0.24326 | -1.458
-0.43 | -0.22846 | -1.3978
-0.42 | -0.21522 | -1.3313
-0.41 | -0.20241 | -1.2613
-0.4 | -0.18788 | -1.2087
-0.39 | -0.17644 | -1.1528
-0.38 | -0.16641 | -1.1074
-0.37 | -0.15526 | -1.0533
-0.36 | -0.14429 | -1.012
-0.35 | -0.13479 | -0.9643
-0.34 | -0.12526 | -0.9094
-0.33 | -0.11644 | -0.8711
-0.32 | -0.10951 | -0.8329
-0.31 | -0.10104 | -0.7935
-0.3 | -0.09386 | -0.7481
-0.29 | -0.08624 | -0.7134
-0.28 | -0.0805 | -0.6739
-0.27 | -0.07473 | -0.6447
-0.26 | -0.06864 | -0.613
-0.25 | -0.06362 | -0.5822
-0.24 | -0.05833 | -0.5486
-0.23 | -0.0534 | -0.5161
-0.22 | -0.049904 | -0.49627
-0.21 | -0.04589 | -0.46788
-0.2 | -0.04214 | -0.43725
-0.19 | -0.038187 | -0.40708
-0.18 | -0.034551 | -0.38452
-0.17 | -0.031939 | -0.36046
-0.16 | -0.028771 | -0.34047
-0.15 | -0.026028 | -0.3151
-0.14 | -0.023309 | -0.29209
-0.13 | -0.021082 | -0.26716
-0.12 | -0.018902 | -0.24706
-0.11 | -0.016807 | -0.22964
-0.1 | -0.014886 | -0.21033
-0.09 | -0.013198 | -0.19461
-0.08 | -0.011624 | -0.17844
-0.07 | -0.009886 | -0.16281
-0.06 | -0.008425 | -0.14827
-0.05 | -0.007098 | -0.13466
-0.04 | -0.00575 | -0.12192
-0.03 | -0.0042881 | -0.11066
-0.02 | -0.0029159 | -0.09983
-0.01 | -0.0015373 | -0.09052
0 | -4.47e-05 | -0.08073
0.01 | 0.0015579 | -0.07196
0.02 | 0.0031809 | -0.064
0.03 | 0.0051281 | -0.05662
0.04 | 0.007125 | -0.048045
0.05 | 0.009453 | -0.040789
0.06 | 0.01202 | -0.033634
0.07 | 0.015223 | -0.025705
0.08 | 0.018565 | -0.017333
0.09 | 0.02226 | -0.008516
0.1 | 0.02672 | 0.001163
0.11 | 0.031903 | 0.012054
0.12 | 0.037749 | 0.024814
0.13 | 0.04422 | 0.039908
0.14 | 0.05183 | 0.05718
0.15 | 0.06028 | 0.07851
0.16 | 0.07014 | 0.10388
0.17 | 0.08196 | 0.13409
0.18 | 0.09447 | 0.17038
0.19 | 0.10953 | 0.21432
0.2 | 0.12629 | 0.26575
0.21 | 0.14521 | 0.32811
0.22 | 0.16722 | 0.4021
0.23 | 0.19038 | 0.48871
0.24 | 0.21848 | 0.5842
0.25 | 0.25124 | 0.705
0.26 | 0.28503 | 0.8487
0.27 | 0.32426 | 1.0105
0.28 | 0.3683 | 1.2032
0.29 | 0.41776 | 1.4268
0.3 | 0.47299 | 1.687
0.31 | 0.53502 | 1.9919
0.32 | 0.5931 | 2.3404
0.33 | 0.6696 | 2.7462
0.34 | 0.7536 | 3.2081
0.35 | 0.8507 | 3.7569
0.36 | 0.9582 | 4.38
0.37 | 1.0761 | 5.1034
0.38 | 1.2121 | 5.885
0.39 | 1.3616 | 6.85
0.4 | 1.5344 | 7.961
0.41 | 1.7275 | 9.262
0.42 | 1.947 | 10.783
0.43 | 2.1963 | 12.52
0.44 | 2.4811 | 14.525
0.45 | 2.8049 | 16.876
0.46 | 3.1888 | 19.639
0.47 | 3.6329 | 22.814
0.48 | 4.1731 | 26.577
0.49 | 4.7777 | 30.946
0.5 | 5.5323 | 36.048