## Diode Characteristic (uA-mm)
VGS (V) | VDS = 0.000 V | VDS = 0.500 V
-1.25 | -9.536 | -27.201
-1.24 | -9.131 | -26.315
-1.23 | -8.792 | -25.418
-1.22 | -8.469 | -24.567
-1.21 | -8.14 | -23.854
-1.2 | -7.85 | -23.012
-1.19 | -7.567 | -22.296
-1.18 | -7.259 | -21.624
-1.17 | -6.979 | -20.889
-1.16 | -6.696 | -20.187
-1.15 | -6.468 | -19.49
-1.14 | -6.233 | -18.911
-1.13 | -6.003 | -18.342
-1.12 | -5.737 | -17.694
-1.11 | -5.531 | -17.144
-1.1 | -5.309 | -16.533
-1.09 | -5.092 | -16.009
-1.08 | -4.9021 | -15.494
-1.07 | -4.7143 | -14.907
-1.06 | -4.5169 | -14.504
-1.05 | -4.3653 | -14.016
-1.04 | -4.1639 | -13.533
-1.03 | -4.0067 | -13.044
-1.02 | -3.8499 | -12.613
-1.01 | -3.6997 | -12.181
-1 | -3.5324 | -11.739
-0.99 | -3.3768 | -11.349
-0.98 | -3.246 | -10.94
-0.97 | -3.1229 | -10.559
-0.96 | -2.9871 | -10.203
-0.95 | -2.8669 | -9.808
-0.94 | -2.7359 | -9.473
-0.93 | -2.6192 | -9.154
-0.92 | -2.5078 | -8.779
-0.91 | -2.4031 | -8.493
-0.9 | -2.3042 | -8.174
-0.89 | -2.2106 | -7.941
-0.88 | -2.1171 | -7.661
-0.87 | -2.0288 | -7.376
-0.86 | -1.9315 | -7.123
-0.85 | -1.8615 | -6.859
-0.84 | -1.7715 | -6.57
-0.83 | -1.6917 | -6.321
-0.82 | -1.6129 | -6.093
-0.81 | -1.5427 | -5.875
-0.8 | -1.4711 | -5.659
-0.79 | -1.4084 | -5.446
-0.78 | -1.3414 | -5.232
-0.77 | -1.2836 | -5.03
-0.76 | -1.2239 | -4.868
-0.75 | -1.1704 | -4.6715
-0.74 | -1.1041 | -4.5047
-0.73 | -1.0637 | -4.3173
-0.72 | -1.0153 | -4.1582
-0.71 | -0.958 | -3.9823
-0.7 | -0.9155 | -3.823
-0.69 | -0.8682 | -3.6824
-0.68 | -0.8267 | -3.5246
-0.67 | -0.7871 | -3.4041
-0.66 | -0.7454 | -3.256
-0.65 | -0.707 | -3.1003
-0.64 | -0.6739 | -3.0032
-0.63 | -0.6384 | -2.8721
-0.62 | -0.6057 | -2.7632
-0.61 | -0.5752 | -2.6585
-0.6 | -0.5436 | -2.5298
-0.59 | -0.5195 | -2.4372
-0.58 | -0.49756 | -2.3398
-0.57 | -0.46983 | -2.2467
-0.56 | -0.44273 | -2.1627
-0.55 | -0.41681 | -2.0642
-0.54 | -0.39623 | -1.9751
-0.53 | -0.37379 | -1.8959
-0.52 | -0.35518 | -1.8155
-0.51 | -0.33429 | -1.7331
-0.5 | -0.31566 | -1.668
-0.49 | -0.2995 | -1.592
-0.48 | -0.27952 | -1.5299
-0.47 | -0.2628 | -1.4583
-0.46 | -0.24649 | -1.3933
-0.45 | -0.23406 | -1.3388
-0.44 | -0.21948 | -1.2823
-0.43 | -0.20531 | -1.2176
-0.42 | -0.19262 | -1.17
-0.41 | -0.18168 | -1.1189
-0.4 | -0.16929 | -1.0612
-0.39 | -0.15911 | -1.0132
-0.38 | -0.14884 | -0.9735
-0.37 | -0.1395 | -0.9266
-0.36 | -0.12995 | -0.883
-0.35 | -0.1215 | -0.8474
-0.34 | -0.11351 | -0.8094
-0.33 | -0.10484 | -0.7691
-0.32 | -0.0985 | -0.7361
-0.31 | -0.09154 | -0.6966
-0.3 | -0.08533 | -0.6594
-0.29 | -0.07915 | -0.6331
-0.28 | -0.07299 | -0.5976
-0.27 | -0.06717 | -0.5709
-0.26 | -0.06233 | -0.5342
-0.25 | -0.05738 | -0.5133
-0.24 | -0.05291 | -0.48788
-0.23 | -0.04901 | -0.45863
-0.22 | -0.045238 | -0.43545
-0.21 | -0.041556 | -0.40895
-0.2 | -0.037806 | -0.38634
-0.19 | -0.034682 | -0.35858
-0.18 | -0.031703 | -0.33749
-0.17 | -0.028919 | -0.31543
-0.16 | -0.026029 | -0.29422
-0.15 | -0.023695 | -0.27414
-0.14 | -0.021334 | -0.25507
-0.13 | -0.019191 | -0.23449
-0.12 | -0.017144 | -0.21601
-0.11 | -0.015375 | -0.1984
-0.1 | -0.013644 | -0.1836
-0.09 | -0.012001 | -0.16737
-0.08 | -0.010533 | -0.15392
-0.07 | -0.009137 | -0.14074
-0.06 | -0.007772 | -0.12621
-0.05 | -0.006463 | -0.11665
-0.04 | -0.005171 | -0.10591
-0.03 | -0.0039315 | -0.0953
-0.02 | -0.0027158 | -0.08699
-0.01 | -0.0013808 | -0.07734
0 | 1.24e-05 | -0.06762
0.01 | 0.0014101 | -0.06045
0.02 | 0.0030418 | -0.05328
0.03 | 0.004708 | -0.046366
0.04 | 0.006592 | -0.03933
0.05 | 0.00887 | -0.032917
0.06 | 0.011407 | -0.026059
0.07 | 0.014059 | -0.018646
0.08 | 0.01723 | -0.011394
0.09 | 0.020942 | -0.0027953
0.1 | 0.025151 | 0.006438
0.11 | 0.029651 | 0.017456
0.12 | 0.034986 | 0.030575
0.13 | 0.041375 | 0.045925
0.14 | 0.048608 | 0.06431
0.15 | 0.056659 | 0.08742
0.16 | 0.06458 | 0.11476
0.17 | 0.07571 | 0.14843
0.18 | 0.08731 | 0.18866
0.19 | 0.10129 | 0.23757
0.2 | 0.11717 | 0.29656
0.21 | 0.13397 | 0.36739
0.22 | 0.1542 | 0.45152
0.23 | 0.17659 | 0.55104
0.24 | 0.20277 | 0.6642
0.25 | 0.23175 | 0.8052
0.26 | 0.26353 | 0.9718
0.27 | 0.30103 | 1.1639
0.28 | 0.33968 | 1.3934
0.29 | 0.38529 | 1.6629
0.3 | 0.43845 | 1.9742
0.31 | 0.49486 | 2.3476
0.32 | 0.55774 | 2.7741
0.33 | 0.6171 | 3.2795
0.34 | 0.6942 | 3.858
0.35 | 0.7833 | 4.5413
0.36 | 0.8836 | 5.3322
0.37 | 0.9991 | 6.211
0.38 | 1.1246 | 7.296
0.39 | 1.2651 | 8.566
0.4 | 1.4148 | 9.987
0.41 | 1.6017 | 11.719
0.42 | 1.8062 | 13.753
0.43 | 2.0455 | 16.123
0.44 | 2.3094 | 18.822
0.45 | 2.6192 | 22.056
0.46 | 2.9807 | 25.872
0.47 | 3.3895 | 30.316
0.48 | 3.8975 | 35.559
0.49 | 4.4767 | 41.715
0.5 | 5.1624 | 49.061