## Diode Characteristic (uA-mm)
VGS (V) | VDS = 0.000 V | VDS = 0.500 V
-1.25 | -9.784 | -28.325
-1.24 | -9.402 | -27.391
-1.23 | -9.023 | -26.394
-1.22 | -8.711 | -25.52
-1.21 | -8.416 | -24.732
-1.2 | -8.073 | -23.888
-1.19 | -7.766 | -22.957
-1.18 | -7.491 | -22.278
-1.17 | -7.161 | -21.538
-1.16 | -6.907 | -20.881
-1.15 | -6.663 | -20.261
-1.14 | -6.413 | -19.558
-1.13 | -6.15 | -18.882
-1.12 | -5.907 | -18.297
-1.11 | -5.715 | -17.652
-1.1 | -5.478 | -17.039
-1.09 | -5.258 | -16.443
-1.08 | -5.048 | -15.91
-1.07 | -4.8624 | -15.384
-1.06 | -4.68 | -14.949
-1.05 | -4.4805 | -14.428
-1.04 | -4.2918 | -13.926
-1.03 | -4.122 | -13.44
-1.02 | -3.9757 | -12.973
-1.01 | -3.8029 | -12.497
-1 | -3.6597 | -12.088
-0.99 | -3.508 | -11.672
-0.98 | -3.3699 | -11.217
-0.97 | -3.2323 | -10.912
-0.96 | -3.1145 | -10.494
-0.95 | -2.9796 | -10.104
-0.94 | -2.8605 | -9.809
-0.93 | -2.7267 | -9.458
-0.92 | -2.6245 | -9.107
-0.91 | -2.5213 | -8.772
-0.9 | -2.414 | -8.564
-0.89 | -2.3104 | -8.238
-0.88 | -2.213 | -7.898
-0.87 | -2.107 | -7.602
-0.86 | -2.0202 | -7.349
-0.85 | -1.934 | -7.103
-0.84 | -1.8442 | -6.82
-0.83 | -1.7587 | -6.58
-0.82 | -1.6952 | -6.343
-0.81 | -1.612 | -6.051
-0.8 | -1.5337 | -5.846
-0.79 | -1.4646 | -5.625
-0.78 | -1.4016 | -5.43
-0.77 | -1.333 | -5.221
-0.76 | -1.2651 | -5.045
-0.75 | -1.2151 | -4.8468
-0.74 | -1.1553 | -4.6606
-0.73 | -1.1028 | -4.4657
-0.72 | -1.0541 | -4.2942
-0.71 | -0.9992 | -4.1265
-0.7 | -0.9535 | -3.9677
-0.69 | -0.9059 | -3.7951
-0.68 | -0.8633 | -3.6714
-0.67 | -0.8231 | -3.5149
-0.66 | -0.7832 | -3.378
-0.65 | -0.7467 | -3.2358
-0.64 | -0.7127 | -3.1118
-0.63 | -0.6731 | -2.966
-0.62 | -0.6407 | -2.866
-0.61 | -0.6064 | -2.7515
-0.6 | -0.5734 | -2.6307
-0.59 | -0.5433 | -2.518
-0.58 | -0.5133 | -2.4252
-0.57 | -0.49252 | -2.3223
-0.56 | -0.46613 | -2.2199
-0.55 | -0.44016 | -2.1286
-0.54 | -0.41754 | -2.039
-0.53 | -0.39421 | -1.9647
-0.52 | -0.37053 | -1.8799
-0.51 | -0.35227 | -1.8053
-0.5 | -0.33274 | -1.7204
-0.49 | -0.3134 | -1.6512
-0.48 | -0.29422 | -1.5687
-0.47 | -0.27752 | -1.4953
-0.46 | -0.26112 | -1.4353
-0.45 | -0.24502 | -1.3792
-0.44 | -0.23045 | -1.3178
-0.43 | -0.21754 | -1.2582
-0.42 | -0.20491 | -1.2034
-0.41 | -0.19222 | -1.1472
-0.4 | -0.17899 | -1.0977
-0.39 | -0.1685 | -1.05
-0.38 | -0.15841 | -1.0041
-0.37 | -0.14827 | -0.9571
-0.36 | -0.13846 | -0.9122
-0.35 | -0.12947 | -0.8778
-0.34 | -0.12015 | -0.8394
-0.33 | -0.11248 | -0.7967
-0.32 | -0.10512 | -0.7561
-0.31 | -0.09803 | -0.7252
-0.3 | -0.09065 | -0.6874
-0.29 | -0.08439 | -0.6513
-0.28 | -0.07797 | -0.6175
-0.27 | -0.07205 | -0.5879
-0.26 | -0.06614 | -0.5546
-0.25 | -0.06114 | -0.5284
-0.24 | -0.05642 | -0.505
-0.23 | -0.05192 | -0.47794
-0.22 | -0.048245 | -0.45162
-0.21 | -0.043898 | -0.42634
-0.2 | -0.040454 | -0.39832
-0.19 | -0.037001 | -0.37138
-0.18 | -0.033774 | -0.35093
-0.17 | -0.030651 | -0.33008
-0.16 | -0.027914 | -0.30367
-0.15 | -0.025315 | -0.2837
-0.14 | -0.023016 | -0.26255
-0.13 | -0.020693 | -0.2446
-0.12 | -0.018576 | -0.22488
-0.11 | -0.016609 | -0.20737
-0.1 | -0.014739 | -0.18973
-0.09 | -0.012882 | -0.17352
-0.08 | -0.011328 | -0.15802
-0.07 | -0.009786 | -0.14505
-0.06 | -0.008411 | -0.13176
-0.05 | -0.00688 | -0.12015
-0.04 | -0.005556 | -0.10848
-0.03 | -0.0042218 | -0.09932
-0.02 | -0.0028768 | -0.08859
-0.01 | -0.0014848 | -0.08088
0 | -1.32e-05 | -0.07135
0.01 | 0.0014774 | -0.06418
0.02 | 0.003174 | -0.056
0.03 | 0.0049772 | -0.048958
0.04 | 0.006851 | -0.041407
0.05 | 0.00929 | -0.035301
0.06 | 0.011818 | -0.028061
0.07 | 0.014704 | -0.020401
0.08 | 0.017928 | -0.012689
0.09 | 0.021873 | -0.003649
0.1 | 0.026011 | 0.006028
0.11 | 0.03088 | 0.017369
0.12 | 0.036556 | 0.030893
0.13 | 0.042887 | 0.046469
0.14 | 0.050424 | 0.06508
0.15 | 0.05799 | 0.08784
0.16 | 0.06765 | 0.11546
0.17 | 0.07891 | 0.14945
0.18 | 0.09111 | 0.18947
0.19 | 0.10507 | 0.23708
0.2 | 0.12107 | 0.29496
0.21 | 0.13957 | 0.36658
0.22 | 0.16054 | 0.44882
0.23 | 0.18375 | 0.54804
0.24 | 0.21033 | 0.6556
0.25 | 0.2392 | 0.7957
0.26 | 0.27372 | 0.9567
0.27 | 0.30891 | 1.1441
0.28 | 0.35162 | 1.3651
0.29 | 0.40031 | 1.6242
0.3 | 0.45199 | 1.9309
0.31 | 0.51097 | 2.2785
0.32 | 0.573 | 2.6887
0.33 | 0.6481 | 3.1616
0.34 | 0.7325 | 3.7053
0.35 | 0.8233 | 4.3611
0.36 | 0.927 | 5.0993
0.37 | 1.0384 | 5.92
0.38 | 1.1672 | 6.946
0.39 | 1.3127 | 8.109
0.4 | 1.474 | 9.457
0.41 | 1.6648 | 11.026
0.42 | 1.8776 | 12.899
0.43 | 2.1113 | 15.027
0.44 | 2.3794 | 17.577
0.45 | 2.6975 | 20.506
0.46 | 3.0739 | 23.975
0.47 | 3.4984 | 28.029
0.48 | 4.0098 | 32.73
0.49 | 4.598 | 38.369
0.5 | 5.3011 | 44.969