## Diode Characteristic (uA-mm)
VGS (V) | VDS = 0.000 V | VDS = 0.500 V
-1.25 | -9.538 | -28.175
-1.24 | -9.166 | -27.192
-1.23 | -8.841 | -26.458
-1.22 | -8.461 | -25.556
-1.21 | -8.124 | -24.641
-1.2 | -7.835 | -23.754
-1.19 | -7.521 | -23.041
-1.18 | -7.206 | -22.253
-1.17 | -6.907 | -21.577
-1.16 | -6.65 | -20.788
-1.15 | -6.378 | -19.987
-1.14 | -6.09 | -19.328
-1.13 | -5.875 | -18.645
-1.12 | -5.651 | -18.075
-1.11 | -5.4 | -17.433
-1.1 | -5.187 | -16.813
-1.09 | -4.9751 | -16.283
-1.08 | -4.7774 | -15.758
-1.07 | -4.5954 | -15.233
-1.06 | -4.407 | -14.704
-1.05 | -4.2107 | -14.185
-1.04 | -4.0442 | -13.668
-1.03 | -3.8836 | -13.232
-1.02 | -3.7158 | -12.716
-1.01 | -3.5339 | -12.339
-1 | -3.4028 | -11.877
-0.99 | -3.2408 | -11.472
-0.98 | -3.1147 | -10.998
-0.97 | -2.9794 | -10.653
-0.96 | -2.8582 | -10.285
-0.95 | -2.7277 | -9.866
-0.94 | -2.618 | -9.585
-0.93 | -2.5009 | -9.19
-0.92 | -2.3849 | -8.882
-0.91 | -2.2763 | -8.559
-0.9 | -2.177 | -8.243
-0.89 | -2.0769 | -7.946
-0.88 | -1.9886 | -7.641
-0.87 | -1.9003 | -7.349
-0.86 | -1.8133 | -7.079
-0.85 | -1.7241 | -6.785
-0.84 | -1.6457 | -6.544
-0.83 | -1.5759 | -6.293
-0.82 | -1.4966 | -6.064
-0.81 | -1.4298 | -5.812
-0.8 | -1.3633 | -5.582
-0.79 | -1.297 | -5.385
-0.78 | -1.2309 | -5.185
-0.77 | -1.1766 | -5.0019
-0.76 | -1.1184 | -4.7777
-0.75 | -1.0671 | -4.5879
-0.74 | -1.0117 | -4.4225
-0.73 | -0.9618 | -4.2591
-0.72 | -0.9177 | -4.0401
-0.71 | -0.8729 | -3.879
-0.7 | -0.8279 | -3.7253
-0.69 | -0.7861 | -3.584
-0.68 | -0.7436 | -3.4111
-0.67 | -0.706 | -3.303
-0.66 | -0.6719 | -3.1681
-0.65 | -0.6387 | -3.0472
-0.64 | -0.6034 | -2.9073
-0.63 | -0.5715 | -2.7897
-0.62 | -0.5397 | -2.6643
-0.61 | -0.5092 | -2.5594
-0.6 | -0.4874 | -2.4434
-0.59 | -0.46306 | -2.3413
-0.58 | -0.43508 | -2.228
-0.57 | -0.41244 | -2.1434
-0.56 | -0.38979 | -2.0635
-0.55 | -0.36537 | -1.9659
-0.54 | -0.34887 | -1.8838
-0.53 | -0.32804 | -1.7976
-0.52 | -0.3106 | -1.7053
-0.51 | -0.2909 | -1.6353
-0.5 | -0.2776 | -1.5683
-0.49 | -0.26146 | -1.5043
-0.48 | -0.2449 | -1.4357
-0.47 | -0.23106 | -1.3713
-0.46 | -0.21731 | -1.2961
-0.45 | -0.20436 | -1.2424
-0.44 | -0.19125 | -1.1913
-0.43 | -0.17796 | -1.1282
-0.42 | -0.16743 | -1.083
-0.41 | -0.15777 | -1.0327
-0.4 | -0.14748 | -0.9905
-0.39 | -0.13733 | -0.9356
-0.38 | -0.12794 | -0.8901
-0.37 | -0.11966 | -0.8516
-0.36 | -0.11214 | -0.8119
-0.35 | -0.10438 | -0.7784
-0.34 | -0.09703 | -0.7395
-0.33 | -0.09074 | -0.7032
-0.32 | -0.08383 | -0.67
-0.31 | -0.07901 | -0.6324
-0.3 | -0.07295 | -0.5985
-0.29 | -0.06793 | -0.5655
-0.28 | -0.0629 | -0.5413
-0.27 | -0.05811 | -0.5173
-0.26 | -0.0534 | -0.48753
-0.25 | -0.050203 | -0.46171
-0.24 | -0.046204 | -0.44096
-0.23 | -0.042778 | -0.41249
-0.22 | -0.038854 | -0.39098
-0.21 | -0.035887 | -0.36818
-0.2 | -0.032884 | -0.34638
-0.19 | -0.030131 | -0.32516
-0.18 | -0.027449 | -0.30353
-0.17 | -0.024856 | -0.28261
-0.16 | -0.022635 | -0.26625
-0.15 | -0.02059 | -0.24664
-0.14 | -0.01836 | -0.2299
-0.13 | -0.016628 | -0.21409
-0.12 | -0.014877 | -0.19673
-0.11 | -0.013505 | -0.18153
-0.1 | -0.011867 | -0.16711
-0.09 | -0.010507 | -0.15324
-0.08 | -0.00925 | -0.13938
-0.07 | -0.00803 | -0.12921
-0.06 | -0.006754 | -0.1172
-0.05 | -0.005662 | -0.10715
-0.04 | -0.0045681 | -0.09728
-0.03 | -0.0034687 | -0.08861
-0.02 | -0.0023645 | -0.0795
-0.01 | -0.0012547 | -0.07112
0 | -4.52e-05 | -0.06382
0.01 | 0.0012622 | -0.05627
0.02 | 0.0025788 | -0.0507
0.03 | 0.0041675 | -0.044204
0.04 | 0.005796 | -0.037765
0.05 | 0.00767 | -0.031634
0.06 | 0.009782 | -0.025287
0.07 | 0.012461 | -0.018588
0.08 | 0.015219 | -0.011546
0.09 | 0.018335 | -0.0036965
0.1 | 0.021894 | 0.005571
0.11 | 0.026195 | 0.016256
0.12 | 0.030895 | 0.028944
0.13 | 0.036272 | 0.044553
0.14 | 0.042514 | 0.06348
0.15 | 0.049617 | 0.08646
0.16 | 0.05687 | 0.11519
0.17 | 0.06569 | 0.1493
0.18 | 0.07664 | 0.19246
0.19 | 0.08889 | 0.24472
0.2 | 0.10196 | 0.30682
0.21 | 0.11776 | 0.38318
0.22 | 0.1354 | 0.47445
0.23 | 0.1547 | 0.5795
0.24 | 0.17808 | 0.7126
0.25 | 0.20397 | 0.869
0.26 | 0.23286 | 1.0531
0.27 | 0.26407 | 1.2726
0.28 | 0.30118 | 1.5313
0.29 | 0.34209 | 1.8331
0.3 | 0.38754 | 2.2037
0.31 | 0.43977 | 2.6223
0.32 | 0.49734 | 3.1198
0.33 | 0.56033 | 3.7175
0.34 | 0.6209 | 4.4038
0.35 | 0.7055 | 5.228
0.36 | 0.7953 | 6.124
0.37 | 0.902 | 7.257
0.38 | 1.022 | 8.582
0.39 | 1.1493 | 10.121
0.4 | 1.2983 | 11.964
0.41 | 1.4664 | 14.113
0.42 | 1.66 | 16.69
0.43 | 1.8846 | 19.673
0.44 | 2.141 | 23.243
0.45 | 2.4427 | 27.422
0.46 | 2.791 | 32.394
0.47 | 3.1961 | 38.315
0.48 | 3.6865 | 45.277
0.49 | 4.2418 | 53.564
0.5 | 4.933 | 63.21