## Diode Characteristic (uA-mm)
VGS (V) | VDS = 0.000 V | VDS = 0.500 V
-1.25 | -10.506 | -32.132
-1.24 | -10.082 | -31.125
-1.23 | -9.692 | -29.896
-1.22 | -9.325 | -28.93
-1.21 | -8.946 | -28.08
-1.2 | -8.596 | -27.105
-1.19 | -8.242 | -26.218
-1.18 | -7.925 | -25.3
-1.17 | -7.593 | -24.487
-1.16 | -7.317 | -23.68
-1.15 | -6.99 | -22.855
-1.14 | -6.711 | -22.085
-1.13 | -6.427 | -21.349
-1.12 | -6.182 | -20.501
-1.11 | -5.949 | -19.97
-1.1 | -5.695 | -19.252
-1.09 | -5.457 | -18.523
-1.08 | -5.254 | -17.811
-1.07 | -5.034 | -17.196
-1.06 | -4.8162 | -16.635
-1.05 | -4.6111 | -16.008
-1.04 | -4.4104 | -15.551
-1.03 | -4.2229 | -14.933
-1.02 | -4.0488 | -14.421
-1.01 | -3.8512 | -13.894
-1 | -3.7204 | -13.388
-0.99 | -3.5633 | -12.959
-0.98 | -3.4044 | -12.494
-0.97 | -3.2689 | -12.031
-0.96 | -3.0966 | -11.578
-0.95 | -2.962 | -11.184
-0.94 | -2.8491 | -10.781
-0.93 | -2.7001 | -10.354
-0.92 | -2.5934 | -9.95
-0.91 | -2.4831 | -9.605
-0.9 | -2.3577 | -9.234
-0.89 | -2.2741 | -8.872
-0.88 | -2.1614 | -8.549
-0.87 | -2.0454 | -8.209
-0.86 | -1.9601 | -7.927
-0.85 | -1.8703 | -7.641
-0.84 | -1.784 | -7.326
-0.83 | -1.6998 | -7.041
-0.82 | -1.6227 | -6.777
-0.81 | -1.546 | -6.508
-0.8 | -1.4778 | -6.232
-0.79 | -1.4032 | -5.99
-0.78 | -1.3439 | -5.746
-0.77 | -1.2834 | -5.534
-0.76 | -1.2252 | -5.311
-0.75 | -1.1588 | -5.096
-0.74 | -1.1046 | -4.8936
-0.73 | -1.0531 | -4.6922
-0.72 | -0.9968 | -4.5322
-0.71 | -0.9525 | -4.3382
-0.7 | -0.9 | -4.1341
-0.69 | -0.8572 | -3.9865
-0.68 | -0.8129 | -3.8081
-0.67 | -0.7731 | -3.6364
-0.66 | -0.7284 | -3.488
-0.65 | -0.6897 | -3.3523
-0.64 | -0.6537 | -3.2132
-0.63 | -0.6195 | -3.078
-0.62 | -0.5891 | -2.94
-0.61 | -0.5609 | -2.8214
-0.6 | -0.5282 | -2.7072
-0.59 | -0.50368 | -2.5935
-0.58 | -0.47411 | -2.4722
-0.57 | -0.44634 | -2.3711
-0.56 | -0.42145 | -2.2676
-0.55 | -0.39848 | -2.1653
-0.54 | -0.37903 | -2.0729
-0.53 | -0.35631 | -1.9715
-0.52 | -0.33428 | -1.8822
-0.51 | -0.31516 | -1.8098
-0.5 | -0.29647 | -1.7196
-0.49 | -0.27805 | -1.6522
-0.48 | -0.26396 | -1.5635
-0.47 | -0.24745 | -1.4992
-0.46 | -0.23337 | -1.4301
-0.45 | -0.21917 | -1.3762
-0.44 | -0.20634 | -1.3063
-0.43 | -0.19308 | -1.2421
-0.42 | -0.18069 | -1.1838
-0.41 | -0.16951 | -1.1315
-0.4 | -0.15866 | -1.0752
-0.39 | -0.14796 | -1.0182
-0.38 | -0.13784 | -0.9734
-0.37 | -0.12998 | -0.9308
-0.36 | -0.1207 | -0.8852
-0.35 | -0.11233 | -0.8422
-0.34 | -0.10497 | -0.7997
-0.33 | -0.09757 | -0.7591
-0.32 | -0.09123 | -0.7225
-0.31 | -0.08482 | -0.6883
-0.3 | -0.07832 | -0.6578
-0.29 | -0.07287 | -0.6201
-0.28 | -0.06752 | -0.5866
-0.27 | -0.06215 | -0.5535
-0.26 | -0.05764 | -0.5252
-0.25 | -0.05294 | -0.50442
-0.24 | -0.049016 | -0.47295
-0.23 | -0.045475 | -0.44671
-0.22 | -0.041961 | -0.42096
-0.21 | -0.038392 | -0.39473
-0.2 | -0.034976 | -0.37229
-0.19 | -0.032291 | -0.34995
-0.18 | -0.029279 | -0.32879
-0.17 | -0.026756 | -0.30483
-0.16 | -0.024287 | -0.28718
-0.15 | -0.021936 | -0.2671
-0.14 | -0.019794 | -0.24872
-0.13 | -0.017954 | -0.23135
-0.12 | -0.015979 | -0.21425
-0.11 | -0.014366 | -0.19644
-0.1 | -0.012721 | -0.18295
-0.09 | -0.011309 | -0.16794
-0.08 | -0.009837 | -0.15318
-0.07 | -0.008514 | -0.14022
-0.06 | -0.007308 | -0.12744
-0.05 | -0.006117 | -0.11684
-0.04 | -0.0049486 | -0.10662
-0.03 | -0.0037125 | -0.09604
-0.02 | -0.0025609 | -0.08732
-0.01 | -0.0012978 | -0.07885
0 | -3.3e-06 | -0.07056
0.01 | 0.0013155 | -0.06305
0.02 | 0.0028387 | -0.05609
0.03 | 0.0044305 | -0.049475
0.04 | 0.006133 | -0.042115
0.05 | 0.008349 | -0.035625
0.06 | 0.010616 | -0.028888
0.07 | 0.013202 | -0.022132
0.08 | 0.016082 | -0.01454
0.09 | 0.019715 | -0.006341
0.1 | 0.023472 | 0.0028153
0.11 | 0.027885 | 0.013602
0.12 | 0.032905 | 0.026213
0.13 | 0.039258 | 0.041255
0.14 | 0.045627 | 0.05967
0.15 | 0.053061 | 0.08155
0.16 | 0.06083 | 0.10858
0.17 | 0.07102 | 0.1413
0.18 | 0.08276 | 0.18057
0.19 | 0.09561 | 0.22836
0.2 | 0.11094 | 0.28665
0.21 | 0.12661 | 0.35674
0.22 | 0.14599 | 0.43971
0.23 | 0.16864 | 0.53727
0.24 | 0.19151 | 0.6467
0.25 | 0.21838 | 0.7884
0.26 | 0.25049 | 0.9549
0.27 | 0.28488 | 1.1436
0.28 | 0.32452 | 1.3727
0.29 | 0.36792 | 1.639
0.3 | 0.41796 | 1.9558
0.31 | 0.47183 | 2.3238
0.32 | 0.53449 | 2.7516
0.33 | 0.5909 | 3.2536
0.34 | 0.667 | 3.8343
0.35 | 0.7556 | 4.5175
0.36 | 0.8538 | 5.3038
0.37 | 0.961 | 6.202
0.38 | 1.0851 | 7.272
0.39 | 1.2273 | 8.547
0.4 | 1.3805 | 10.01
0.41 | 1.5552 | 11.761
0.42 | 1.7644 | 13.823
0.43 | 1.9921 | 16.214
0.44 | 2.2558 | 18.963
0.45 | 2.5678 | 22.252
0.46 | 2.926 | 26.157
0.47 | 3.3505 | 30.709
0.48 | 3.8507 | 36.044
0.49 | 4.4404 | 42.361
0.5 | 5.1198 | 49.871