## Diode Characteristic (uA-mm)
VGS (V) | VDS = 0.000 V | VDS = 0.500 V
-1.25 | -11.195 | -33.517
-1.24 | -10.768 | -32.312
-1.23 | -10.349 | -31.246
-1.22 | -9.996 | -30.169
-1.21 | -9.561 | -29.102
-1.2 | -9.169 | -28.112
-1.19 | -8.837 | -27.201
-1.18 | -8.461 | -26.255
-1.17 | -8.105 | -25.376
-1.16 | -7.751 | -24.53
-1.15 | -7.467 | -23.754
-1.14 | -7.202 | -23.01
-1.13 | -6.891 | -22.246
-1.12 | -6.616 | -21.435
-1.11 | -6.343 | -20.661
-1.1 | -6.112 | -19.951
-1.09 | -5.854 | -19.302
-1.08 | -5.619 | -18.659
-1.07 | -5.364 | -17.919
-1.06 | -5.159 | -17.433
-1.05 | -4.9404 | -16.748
-1.04 | -4.7217 | -16.258
-1.03 | -4.5443 | -15.706
-1.02 | -4.3548 | -15.107
-1.01 | -4.1749 | -14.605
-1 | -3.9948 | -14.058
-0.99 | -3.8295 | -13.568
-0.98 | -3.6553 | -13.069
-0.97 | -3.4991 | -12.611
-0.96 | -3.3398 | -12.182
-0.95 | -3.1911 | -11.769
-0.94 | -3.0476 | -11.258
-0.93 | -2.9084 | -10.872
-0.92 | -2.7782 | -10.517
-0.91 | -2.6773 | -10.174
-0.9 | -2.5525 | -9.827
-0.89 | -2.4392 | -9.419
-0.88 | -2.3271 | -9.056
-0.87 | -2.223 | -8.71
-0.86 | -2.1175 | -8.371
-0.85 | -2.0209 | -8.009
-0.84 | -1.9267 | -7.723
-0.83 | -1.8376 | -7.44
-0.82 | -1.7551 | -7.177
-0.81 | -1.6708 | -6.902
-0.8 | -1.5862 | -6.625
-0.79 | -1.5106 | -6.395
-0.78 | -1.4449 | -6.152
-0.77 | -1.3718 | -5.862
-0.76 | -1.3109 | -5.664
-0.75 | -1.2432 | -5.436
-0.74 | -1.1798 | -5.204
-0.73 | -1.1223 | -5.018
-0.72 | -1.0724 | -4.8324
-0.71 | -1.0189 | -4.6773
-0.7 | -0.9634 | -4.4843
-0.69 | -0.9137 | -4.2729
-0.68 | -0.8718 | -4.1007
-0.67 | -0.8224 | -3.9246
-0.66 | -0.7859 | -3.7625
-0.65 | -0.7414 | -3.6203
-0.64 | -0.7047 | -3.4656
-0.63 | -0.6663 | -3.3341
-0.62 | -0.6287 | -3.1732
-0.61 | -0.5967 | -3.0594
-0.6 | -0.5649 | -2.9368
-0.59 | -0.5346 | -2.8124
-0.58 | -0.5074 | -2.6626
-0.57 | -0.48185 | -2.5563
-0.56 | -0.45388 | -2.4636
-0.55 | -0.42796 | -2.3571
-0.54 | -0.40659 | -2.2536
-0.53 | -0.38521 | -2.1595
-0.52 | -0.36439 | -2.063
-0.51 | -0.3418 | -1.9563
-0.5 | -0.3236 | -1.8872
-0.49 | -0.30237 | -1.801
-0.48 | -0.28508 | -1.7157
-0.47 | -0.26744 | -1.6455
-0.46 | -0.25252 | -1.5729
-0.45 | -0.23667 | -1.4991
-0.44 | -0.22147 | -1.4302
-0.43 | -0.20973 | -1.3608
-0.42 | -0.19672 | -1.3014
-0.41 | -0.18413 | -1.2481
-0.4 | -0.17215 | -1.1809
-0.39 | -0.16075 | -1.1278
-0.38 | -0.14999 | -1.0779
-0.37 | -0.14027 | -1.0295
-0.36 | -0.13159 | -0.9757
-0.35 | -0.12176 | -0.9362
-0.34 | -0.11454 | -0.8893
-0.33 | -0.10681 | -0.8476
-0.32 | -0.09962 | -0.8053
-0.31 | -0.09227 | -0.7713
-0.3 | -0.08535 | -0.7301
-0.29 | -0.07919 | -0.6959
-0.28 | -0.07337 | -0.6569
-0.27 | -0.06817 | -0.6215
-0.26 | -0.06268 | -0.5903
-0.25 | -0.05793 | -0.5556
-0.24 | -0.05346 | -0.5317
-0.23 | -0.049427 | -0.50321
-0.22 | -0.045735 | -0.47475
-0.21 | -0.042008 | -0.44885
-0.2 | -0.038254 | -0.42096
-0.19 | -0.035023 | -0.3949
-0.18 | -0.032006 | -0.36939
-0.17 | -0.029275 | -0.3436
-0.16 | -0.026549 | -0.32363
-0.15 | -0.024223 | -0.30113
-0.14 | -0.021728 | -0.28015
-0.13 | -0.019636 | -0.26062
-0.12 | -0.017567 | -0.24007
-0.11 | -0.015741 | -0.22375
-0.1 | -0.01402 | -0.20663
-0.09 | -0.012376 | -0.18908
-0.08 | -0.010716 | -0.17331
-0.07 | -0.009304 | -0.15967
-0.06 | -0.007959 | -0.14551
-0.05 | -0.006684 | -0.13283
-0.04 | -0.005282 | -0.12139
-0.03 | -0.0040017 | -0.11067
-0.02 | -0.0027602 | -0.10022
-0.01 | -0.0014006 | -0.08948
0 | -2.35e-05 | -0.08012
0.01 | 0.00145 | -0.07169
0.02 | 0.0030514 | -0.06498
0.03 | 0.0048767 | -0.05568
0.04 | 0.00679 | -0.04813
0.05 | 0.00899 | -0.041245
0.06 | 0.011718 | -0.034266
0.07 | 0.014592 | -0.026825
0.08 | 0.017702 | -0.01785
0.09 | 0.021378 | -0.009235
0.1 | 0.025882 | 0.0007804
0.11 | 0.03068 | 0.011273
0.12 | 0.036155 | 0.023708
0.13 | 0.042333 | 0.039184
0.14 | 0.049691 | 0.05654
0.15 | 0.05734 | 0.07811
0.16 | 0.06632 | 0.10432
0.17 | 0.0773 | 0.13627
0.18 | 0.08981 | 0.17434
0.19 | 0.10348 | 0.2198
0.2 | 0.11942 | 0.27365
0.21 | 0.13703 | 0.3388
0.22 | 0.15818 | 0.41696
0.23 | 0.18113 | 0.50948
0.24 | 0.20713 | 0.6102
0.25 | 0.23781 | 0.7402
0.26 | 0.27052 | 0.892
0.27 | 0.30895 | 1.0665
0.28 | 0.35238 | 1.2734
0.29 | 0.39739 | 1.5157
0.3 | 0.45106 | 1.8001
0.31 | 0.51009 | 2.1278
0.32 | 0.5659 | 2.5086
0.33 | 0.6414 | 2.96
0.34 | 0.7262 | 3.4647
0.35 | 0.8159 | 4.0691
0.36 | 0.9219 | 4.7645
0.37 | 1.0381 | 5.5642
0.38 | 1.164 | 6.458
0.39 | 1.3121 | 7.548
0.4 | 1.48 | 8.813
0.41 | 1.6652 | 10.271
0.42 | 1.8859 | 11.986
0.43 | 2.134 | 13.983
0.44 | 2.4168 | 16.281
0.45 | 2.7289 | 19.01
0.46 | 3.1197 | 22.223
0.47 | 3.5575 | 25.928
0.48 | 4.0691 | 30.291
0.49 | 4.6785 | 35.386
0.5 | 5.418 | 41.428