## Diode Characteristic (uA-mm)
VGS (V) | VDS = 0.000 V | VDS = 0.500 V
-1.25 | -9.2 | -26.849
-1.24 | -8.876 | -26.052
-1.23 | -8.508 | -25.062
-1.22 | -8.223 | -24.233
-1.21 | -7.849 | -23.544
-1.2 | -7.551 | -22.849
-1.19 | -7.23 | -22.095
-1.18 | -7.006 | -21.336
-1.17 | -6.681 | -20.544
-1.16 | -6.419 | -19.921
-1.15 | -6.224 | -19.17
-1.14 | -5.923 | -18.536
-1.13 | -5.703 | -17.895
-1.12 | -5.489 | -17.341
-1.11 | -5.287 | -16.671
-1.1 | -5.055 | -16.202
-1.09 | -4.8359 | -15.601
-1.08 | -4.6376 | -15.056
-1.07 | -4.452 | -14.562
-1.06 | -4.2904 | -13.947
-1.05 | -4.1239 | -13.567
-1.04 | -3.9412 | -13.032
-1.03 | -3.7812 | -12.719
-1.02 | -3.6293 | -12.216
-1.01 | -3.4816 | -11.795
-1 | -3.3354 | -11.374
-0.99 | -3.2174 | -10.938
-0.98 | -3.0581 | -10.574
-0.97 | -2.9413 | -10.149
-0.96 | -2.8131 | -9.754
-0.95 | -2.6873 | -9.442
-0.94 | -2.568 | -9.158
-0.93 | -2.4639 | -8.764
-0.92 | -2.3563 | -8.435
-0.91 | -2.2529 | -8.133
-0.9 | -2.1515 | -7.82
-0.89 | -2.0564 | -7.534
-0.88 | -1.9724 | -7.297
-0.87 | -1.8864 | -7.009
-0.86 | -1.8013 | -6.741
-0.85 | -1.7156 | -6.49
-0.84 | -1.6349 | -6.227
-0.83 | -1.5728 | -5.975
-0.82 | -1.4885 | -5.779
-0.81 | -1.4228 | -5.557
-0.8 | -1.3661 | -5.328
-0.79 | -1.2963 | -5.134
-0.78 | -1.2324 | -4.9112
-0.77 | -1.1754 | -4.735
-0.76 | -1.123 | -4.5387
-0.75 | -1.0727 | -4.3848
-0.74 | -1.0176 | -4.2208
-0.73 | -0.9693 | -4.0722
-0.72 | -0.9252 | -3.9063
-0.71 | -0.8827 | -3.7279
-0.7 | -0.8339 | -3.5842
-0.69 | -0.7946 | -3.432
-0.68 | -0.7538 | -3.3052
-0.67 | -0.7159 | -3.1812
-0.66 | -0.6792 | -3.0434
-0.65 | -0.6485 | -2.9062
-0.64 | -0.6176 | -2.8031
-0.63 | -0.5851 | -2.6888
-0.62 | -0.5549 | -2.5587
-0.61 | -0.5235 | -2.4446
-0.6 | -0.49906 | -2.361
-0.59 | -0.47559 | -2.2497
-0.58 | -0.45058 | -2.1791
-0.57 | -0.42473 | -2.0744
-0.56 | -0.40274 | -1.992
-0.55 | -0.38105 | -1.8889
-0.54 | -0.35955 | -1.8293
-0.53 | -0.33922 | -1.7381
-0.52 | -0.31932 | -1.664
-0.51 | -0.30316 | -1.5946
-0.5 | -0.28448 | -1.5129
-0.49 | -0.26632 | -1.4586
-0.48 | -0.25155 | -1.3969
-0.47 | -0.23705 | -1.3255
-0.46 | -0.22365 | -1.265
-0.45 | -0.21155 | -1.2043
-0.44 | -0.1979 | -1.1558
-0.43 | -0.18464 | -1.1053
-0.42 | -0.17408 | -1.0503
-0.41 | -0.16327 | -1.0041
-0.4 | -0.15379 | -0.9605
-0.39 | -0.14434 | -0.9197
-0.38 | -0.13355 | -0.8705
-0.37 | -0.12532 | -0.8344
-0.36 | -0.11742 | -0.7993
-0.35 | -0.10902 | -0.7621
-0.34 | -0.10173 | -0.7232
-0.33 | -0.09453 | -0.6807
-0.32 | -0.08837 | -0.6504
-0.31 | -0.08201 | -0.6173
-0.3 | -0.07597 | -0.5828
-0.29 | -0.07075 | -0.5552
-0.28 | -0.06537 | -0.529
-0.27 | -0.06044 | -0.5027
-0.26 | -0.05555 | -0.47712
-0.25 | -0.05127 | -0.45065
-0.24 | -0.047483 | -0.42517
-0.23 | -0.044043 | -0.40285
-0.22 | -0.040501 | -0.37935
-0.21 | -0.037191 | -0.36001
-0.2 | -0.033803 | -0.33453
-0.19 | -0.030872 | -0.31707
-0.18 | -0.028272 | -0.29241
-0.17 | -0.025842 | -0.27546
-0.16 | -0.023471 | -0.25799
-0.15 | -0.021161 | -0.2388
-0.14 | -0.019377 | -0.21901
-0.13 | -0.01738 | -0.20485
-0.12 | -0.015483 | -0.18751
-0.11 | -0.013935 | -0.17407
-0.1 | -0.012407 | -0.15937
-0.09 | -0.010966 | -0.14773
-0.08 | -0.009534 | -0.13583
-0.07 | -0.008266 | -0.12327
-0.06 | -0.007142 | -0.1124
-0.05 | -0.005935 | -0.10277
-0.04 | -0.0047812 | -0.09437
-0.03 | -0.0035934 | -0.08554
-0.02 | -0.0024726 | -0.07652
-0.01 | -0.0012555 | -0.06866
0 | 5.9e-06 | -0.06061
0.01 | 0.0012777 | -0.05391
0.02 | 0.0027555 | -0.047497
0.03 | 0.0042901 | -0.041738
0.04 | 0.005978 | -0.035437
0.05 | 0.008058 | -0.029898
0.06 | 0.01031 | -0.023688
0.07 | 0.012819 | -0.017131
0.08 | 0.015555 | -0.009385
0.09 | 0.019013 | -0.000734
0.1 | 0.022636 | 0.009097
0.11 | 0.026709 | 0.020037
0.12 | 0.031606 | 0.034187
0.13 | 0.037436 | 0.051283
0.14 | 0.043546 | 0.0716
0.15 | 0.050949 | 0.09737
0.16 | 0.05817 | 0.12882
0.17 | 0.06798 | 0.16756
0.18 | 0.07876 | 0.21347
0.19 | 0.09138 | 0.27158
0.2 | 0.10576 | 0.34164
0.21 | 0.12115 | 0.42676
0.22 | 0.13943 | 0.5288
0.23 | 0.15874 | 0.6419
0.24 | 0.18173 | 0.7899
0.25 | 0.2092 | 0.9655
0.26 | 0.23712 | 1.1742
0.27 | 0.27072 | 1.416
0.28 | 0.30646 | 1.7095
0.29 | 0.34816 | 2.0558
0.3 | 0.39447 | 2.4652
0.31 | 0.44698 | 2.9479
0.32 | 0.5056 | 3.5064
0.33 | 0.5678 | 4.1845
0.34 | 0.6435 | 4.9647
0.35 | 0.7216 | 5.835
0.36 | 0.816 | 6.946
0.37 | 0.9191 | 8.23
0.38 | 1.0371 | 9.753
0.39 | 1.1704 | 11.544
0.4 | 1.3134 | 13.661
0.41 | 1.4838 | 16.163
0.42 | 1.6737 | 19.166
0.43 | 1.8937 | 22.681
0.44 | 2.1534 | 26.831
0.45 | 2.4405 | 31.796
0.46 | 2.7886 | 37.804
0.47 | 3.1929 | 44.812
0.48 | 3.6701 | 53.051
0.49 | 4.2321 | 62.74
0.5 | 4.9098 | 74.68