## Diode Characteristic (uA-mm)
VGS (V) | VDS = 0.000 V | VDS = 0.500 V
-1.25 | -9.447 | -27.651
-1.24 | -9.057 | -26.769
-1.23 | -8.716 | -25.88
-1.22 | -8.385 | -24.983
-1.21 | -8.057 | -24.221
-1.2 | -7.799 | -23.501
-1.19 | -7.499 | -22.64
-1.18 | -7.16 | -21.859
-1.17 | -6.882 | -21.062
-1.16 | -6.578 | -20.477
-1.15 | -6.345 | -19.673
-1.14 | -6.099 | -19.119
-1.13 | -5.883 | -18.404
-1.12 | -5.629 | -17.762
-1.11 | -5.399 | -17.335
-1.1 | -5.181 | -16.64
-1.09 | -4.9638 | -16.09
-1.08 | -4.7772 | -15.502
-1.07 | -4.5896 | -14.929
-1.06 | -4.3818 | -14.499
-1.05 | -4.2073 | -14.008
-1.04 | -4.045 | -13.571
-1.03 | -3.8845 | -13.072
-1.02 | -3.718 | -12.661
-1.01 | -3.5686 | -12.122
-1 | -3.4223 | -11.762
-0.99 | -3.2682 | -11.294
-0.98 | -3.1425 | -10.847
-0.97 | -3.0085 | -10.487
-0.96 | -2.8851 | -10.109
-0.95 | -2.7393 | -9.767
-0.94 | -2.6553 | -9.445
-0.93 | -2.5258 | -9.07
-0.92 | -2.4046 | -8.739
-0.91 | -2.3099 | -8.493
-0.9 | -2.2127 | -8.163
-0.89 | -2.1135 | -7.874
-0.88 | -2.0252 | -7.479
-0.87 | -1.929 | -7.285
-0.86 | -1.8472 | -7.016
-0.85 | -1.7572 | -6.721
-0.84 | -1.6888 | -6.49
-0.83 | -1.6118 | -6.25
-0.82 | -1.5402 | -6.034
-0.81 | -1.4768 | -5.763
-0.8 | -1.4072 | -5.567
-0.79 | -1.3372 | -5.348
-0.78 | -1.2742 | -5.154
-0.77 | -1.2166 | -4.9746
-0.76 | -1.1591 | -4.7834
-0.75 | -1.1088 | -4.6078
-0.74 | -1.0496 | -4.4017
-0.73 | -0.9987 | -4.2254
-0.72 | -0.9593 | -4.1357
-0.71 | -0.9102 | -3.9091
-0.7 | -0.8682 | -3.7646
-0.69 | -0.8205 | -3.6247
-0.68 | -0.7846 | -3.4419
-0.67 | -0.7422 | -3.3022
-0.66 | -0.7069 | -3.1933
-0.65 | -0.6715 | -3.052
-0.64 | -0.6367 | -2.9061
-0.63 | -0.601 | -2.7831
-0.62 | -0.5703 | -2.6877
-0.61 | -0.542 | -2.5635
-0.6 | -0.5139 | -2.4754
-0.59 | -0.49333 | -2.374
-0.58 | -0.46646 | -2.2956
-0.57 | -0.4415 | -2.185
-0.56 | -0.41471 | -2.0889
-0.55 | -0.39281 | -2.0095
-0.54 | -0.37218 | -1.9295
-0.53 | -0.34971 | -1.8491
-0.52 | -0.33265 | -1.7704
-0.51 | -0.31177 | -1.6869
-0.5 | -0.29447 | -1.6234
-0.49 | -0.27964 | -1.5315
-0.48 | -0.26168 | -1.4583
-0.47 | -0.2468 | -1.4161
-0.46 | -0.23175 | -1.3441
-0.45 | -0.21839 | -1.2848
-0.44 | -0.20602 | -1.2241
-0.43 | -0.1927 | -1.1714
-0.42 | -0.18178 | -1.1283
-0.41 | -0.16979 | -1.0756
-0.4 | -0.15946 | -1.02
-0.39 | -0.14961 | -0.9845
-0.38 | -0.14003 | -0.9355
-0.37 | -0.13083 | -0.8866
-0.36 | -0.12235 | -0.8519
-0.35 | -0.11326 | -0.8164
-0.34 | -0.10662 | -0.7722
-0.33 | -0.09932 | -0.7393
-0.32 | -0.09228 | -0.7042
-0.31 | -0.08535 | -0.6629
-0.3 | -0.07957 | -0.6294
-0.29 | -0.07442 | -0.5995
-0.28 | -0.06865 | -0.5681
-0.27 | -0.06352 | -0.5378
-0.26 | -0.0586 | -0.5142
-0.25 | -0.05452 | -0.48877
-0.24 | -0.05007 | -0.46127
-0.23 | -0.04675 | -0.43505
-0.22 | -0.043005 | -0.41107
-0.21 | -0.039525 | -0.38667
-0.2 | -0.036268 | -0.36597
-0.19 | -0.033475 | -0.3453
-0.18 | -0.030405 | -0.32272
-0.17 | -0.027542 | -0.29932
-0.16 | -0.024865 | -0.27926
-0.15 | -0.022449 | -0.26053
-0.14 | -0.02015 | -0.24204
-0.13 | -0.018219 | -0.22479
-0.12 | -0.01631 | -0.20987
-0.11 | -0.014576 | -0.19284
-0.1 | -0.012978 | -0.17755
-0.09 | -0.011427 | -0.16293
-0.08 | -0.00999 | -0.14806
-0.07 | -0.008672 | -0.13587
-0.06 | -0.007356 | -0.12429
-0.05 | -0.00607 | -0.11318
-0.04 | -0.004871 | -0.10335
-0.03 | -0.0037316 | -0.09203
-0.02 | -0.0025077 | -0.08353
-0.01 | -0.0013202 | -0.07492
0 | -1.71e-05 | -0.06689
0.01 | 0.0013076 | -0.05992
0.02 | 0.0028154 | -0.05268
0.03 | 0.0044032 | -0.045756
0.04 | 0.006124 | -0.039115
0.05 | 0.00824 | -0.032404
0.06 | 0.010533 | -0.025565
0.07 | 0.013076 | -0.018237
0.08 | 0.016039 | -0.010801
0.09 | 0.019364 | -0.0022056
0.1 | 0.023032 | 0.007608
0.11 | 0.027332 | 0.019346
0.12 | 0.032317 | 0.032993
0.13 | 0.038002 | 0.049622
0.14 | 0.044503 | 0.06956
0.15 | 0.051757 | 0.09439
0.16 | 0.05942 | 0.12498
0.17 | 0.06928 | 0.16302
0.18 | 0.08034 | 0.20862
0.19 | 0.09235 | 0.26403
0.2 | 0.1069 | 0.33062
0.21 | 0.12269 | 0.41163
0.22 | 0.14127 | 0.5094
0.23 | 0.16146 | 0.6219
0.24 | 0.18414 | 0.7593
0.25 | 0.21064 | 0.9271
0.26 | 0.24012 | 1.1222
0.27 | 0.27321 | 1.3543
0.28 | 0.31086 | 1.6254
0.29 | 0.3525 | 1.9519
0.3 | 0.39919 | 2.3391
0.31 | 0.45101 | 2.7858
0.32 | 0.51033 | 3.3163
0.33 | 0.5632 | 3.9333
0.34 | 0.635 | 4.653
0.35 | 0.7203 | 5.5167
0.36 | 0.8126 | 6.464
0.37 | 0.9153 | 7.667
0.38 | 1.0301 | 9.052
0.39 | 1.1621 | 10.695
0.4 | 1.3082 | 12.62
0.41 | 1.4736 | 14.851
0.42 | 1.6706 | 17.575
0.43 | 1.8837 | 20.746
0.44 | 2.1422 | 24.523
0.45 | 2.4291 | 28.917
0.46 | 2.7778 | 34.254
0.47 | 3.1866 | 40.44
0.48 | 3.6434 | 47.83
0.49 | 4.206 | 56.609
0.5 | 4.8749 | 66.86