## Diode Characteristic (uA-mm)
VGS (V) | VDS = 0.000 V | VDS = 0.500 V
-1.25 | -9.738 | -28.438
-1.24 | -9.341 | -27.419
-1.23 | -8.946 | -26.452
-1.22 | -8.623 | -25.648
-1.21 | -8.33 | -24.773
-1.2 | -8.021 | -23.929
-1.19 | -7.698 | -23.151
-1.18 | -7.376 | -22.346
-1.17 | -7.043 | -21.576
-1.16 | -6.814 | -20.882
-1.15 | -6.564 | -20.239
-1.14 | -6.28 | -19.515
-1.13 | -6.074 | -18.837
-1.12 | -5.823 | -18.215
-1.11 | -5.566 | -17.585
-1.1 | -5.37 | -16.967
-1.09 | -5.15 | -16.405
-1.08 | -4.9285 | -15.778
-1.07 | -4.7498 | -15.279
-1.06 | -4.5382 | -14.759
-1.05 | -4.3382 | -14.236
-1.04 | -4.1749 | -13.781
-1.03 | -4.0157 | -13.302
-1.02 | -3.8272 | -12.853
-1.01 | -3.6848 | -12.415
-1 | -3.5291 | -11.954
-0.99 | -3.3794 | -11.55
-0.98 | -3.2515 | -11.142
-0.97 | -3.0948 | -10.73
-0.96 | -2.9694 | -10.339
-0.95 | -2.8459 | -9.986
-0.94 | -2.7103 | -9.568
-0.93 | -2.627 | -9.218
-0.92 | -2.4936 | -8.907
-0.91 | -2.4005 | -8.603
-0.9 | -2.2968 | -8.287
-0.89 | -2.1819 | -7.979
-0.88 | -2.0937 | -7.719
-0.87 | -1.9895 | -7.401
-0.86 | -1.9099 | -7.112
-0.85 | -1.83 | -6.886
-0.84 | -1.7459 | -6.598
-0.83 | -1.6671 | -6.381
-0.82 | -1.5829 | -6.118
-0.81 | -1.516 | -5.885
-0.8 | -1.4411 | -5.672
-0.79 | -1.3795 | -5.42
-0.78 | -1.3136 | -5.233
-0.77 | -1.251 | -5.036
-0.76 | -1.2 | -4.8295
-0.75 | -1.133 | -4.6321
-0.74 | -1.0848 | -4.437
-0.73 | -1.0291 | -4.2792
-0.72 | -0.9771 | -4.1162
-0.71 | -0.9317 | -3.9479
-0.7 | -0.8857 | -3.8192
-0.69 | -0.844 | -3.6487
-0.68 | -0.8036 | -3.4939
-0.67 | -0.7641 | -3.3794
-0.66 | -0.7251 | -3.2383
-0.65 | -0.6872 | -3.0938
-0.64 | -0.6548 | -2.9638
-0.63 | -0.622 | -2.8422
-0.62 | -0.5886 | -2.7244
-0.61 | -0.5578 | -2.6117
-0.6 | -0.5294 | -2.5096
-0.59 | -0.50284 | -2.4025
-0.58 | -0.47616 | -2.285
-0.57 | -0.44609 | -2.1947
-0.56 | -0.42223 | -2.1088
-0.55 | -0.40011 | -2.0249
-0.54 | -0.37812 | -1.9363
-0.53 | -0.35698 | -1.8401
-0.52 | -0.33671 | -1.7644
-0.51 | -0.31942 | -1.7002
-0.5 | -0.29948 | -1.6262
-0.49 | -0.28121 | -1.5501
-0.48 | -0.26534 | -1.4821
-0.47 | -0.25021 | -1.4161
-0.46 | -0.23455 | -1.3513
-0.45 | -0.22091 | -1.296
-0.44 | -0.20731 | -1.237
-0.43 | -0.19403 | -1.1815
-0.42 | -0.18295 | -1.1219
-0.41 | -0.16961 | -1.0744
-0.4 | -0.1599 | -1.0227
-0.39 | -0.14953 | -0.9794
-0.38 | -0.14054 | -0.9327
-0.37 | -0.13133 | -0.8863
-0.36 | -0.12288 | -0.847
-0.35 | -0.11439 | -0.808
-0.34 | -0.10656 | -0.7705
-0.33 | -0.09972 | -0.7352
-0.32 | -0.09304 | -0.7007
-0.31 | -0.0866 | -0.6648
-0.3 | -0.07999 | -0.6327
-0.29 | -0.07414 | -0.6009
-0.28 | -0.06878 | -0.5672
-0.27 | -0.06372 | -0.5395
-0.26 | -0.05823 | -0.5087
-0.25 | -0.05379 | -0.4897
-0.24 | -0.05037 | -0.46337
-0.23 | -0.046413 | -0.43578
-0.22 | -0.042656 | -0.41449
-0.21 | -0.0392 | -0.38799
-0.2 | -0.035816 | -0.36609
-0.19 | -0.032604 | -0.34066
-0.18 | -0.02978 | -0.32378
-0.17 | -0.027325 | -0.30003
-0.16 | -0.024567 | -0.28175
-0.15 | -0.02233 | -0.26123
-0.14 | -0.020233 | -0.24275
-0.13 | -0.018397 | -0.22436
-0.12 | -0.016454 | -0.20735
-0.11 | -0.014644 | -0.19092
-0.1 | -0.013087 | -0.17626
-0.09 | -0.011571 | -0.1615
-0.08 | -0.010043 | -0.1478
-0.07 | -0.00875 | -0.13542
-0.06 | -0.007436 | -0.12361
-0.05 | -0.006227 | -0.11311
-0.04 | -0.004998 | -0.10286
-0.03 | -0.0038062 | -0.09325
-0.02 | -0.0026031 | -0.08374
-0.01 | -0.0013414 | -0.07516
0 | -1.02e-05 | -0.06729
0.01 | 0.0013523 | -0.05994
0.02 | 0.0029077 | -0.05365
0.03 | 0.0045322 | -0.046761
0.04 | 0.006317 | -0.039928
0.05 | 0.008566 | -0.033407
0.06 | 0.0109 | -0.02626
0.07 | 0.013541 | -0.019348
0.08 | 0.016636 | -0.01178
0.09 | 0.020233 | -0.0033526
0.1 | 0.024222 | 0.006053
0.11 | 0.028763 | 0.01702
0.12 | 0.033958 | 0.030701
0.13 | 0.040029 | 0.046797
0.14 | 0.046748 | 0.06577
0.15 | 0.05455 | 0.08981
0.16 | 0.06223 | 0.11817
0.17 | 0.07297 | 0.15313
0.18 | 0.08498 | 0.19515
0.19 | 0.09796 | 0.24682
0.2 | 0.11344 | 0.30837
0.21 | 0.12959 | 0.38372
0.22 | 0.14971 | 0.47287
0.23 | 0.17249 | 0.5744
0.24 | 0.1968 | 0.7004
0.25 | 0.22577 | 0.8535
0.26 | 0.25599 | 1.0312
0.27 | 0.29332 | 1.2362
0.28 | 0.33284 | 1.485
0.29 | 0.37649 | 1.7703
0.3 | 0.4278 | 2.1103
0.31 | 0.48352 | 2.5083
0.32 | 0.54712 | 2.9719
0.33 | 0.6082 | 3.5161
0.34 | 0.6864 | 4.1535
0.35 | 0.776 | 4.8883
0.36 | 0.8747 | 5.736
0.37 | 0.9831 | 6.743
0.38 | 1.1083 | 7.922
0.39 | 1.2508 | 9.297
0.4 | 1.408 | 10.915
0.41 | 1.5811 | 12.788
0.42 | 1.7906 | 15.033
0.43 | 2.0186 | 17.664
0.44 | 2.2835 | 20.689
0.45 | 2.5935 | 24.308
0.46 | 2.959 | 28.586
0.47 | 3.3723 | 33.63
0.48 | 3.8593 | 39.506
0.49 | 4.4408 | 46.477
0.5 | 5.1455 | 54.718