## Diode Characteristic (uA-mm)
VGS (V) | VDS = 0.000 V | VDS = 0.500 V
-1.25 | -10.676 | -32.038
-1.24 | -10.29 | -31.016
-1.23 | -9.894 | -30.128
-1.22 | -9.515 | -29.081
-1.21 | -9.12 | -28.095
-1.2 | -8.775 | -27.174
-1.19 | -8.416 | -26.242
-1.18 | -8.103 | -25.344
-1.17 | -7.775 | -24.538
-1.16 | -7.486 | -23.779
-1.15 | -7.172 | -22.94
-1.14 | -6.896 | -22.101
-1.13 | -6.597 | -21.355
-1.12 | -6.329 | -20.726
-1.11 | -6.074 | -20.054
-1.1 | -5.849 | -19.338
-1.09 | -5.595 | -18.705
-1.08 | -5.373 | -18.052
-1.07 | -5.147 | -17.406
-1.06 | -4.9713 | -16.737
-1.05 | -4.7441 | -16.203
-1.04 | -4.5508 | -15.633
-1.03 | -4.3481 | -15.008
-1.02 | -4.1532 | -14.57
-1.01 | -3.998 | -14.068
-1 | -3.8209 | -13.61
-0.99 | -3.6552 | -13.092
-0.98 | -3.4985 | -12.581
-0.97 | -3.3492 | -12.121
-0.96 | -3.1899 | -11.707
-0.95 | -3.0716 | -11.311
-0.94 | -2.9368 | -10.926
-0.93 | -2.8223 | -10.53
-0.92 | -2.6868 | -10.138
-0.91 | -2.5665 | -9.791
-0.9 | -2.4553 | -9.355
-0.89 | -2.3424 | -9.034
-0.88 | -2.2535 | -8.702
-0.87 | -2.1359 | -8.395
-0.86 | -2.0406 | -8.105
-0.85 | -1.9512 | -7.793
-0.84 | -1.8637 | -7.517
-0.83 | -1.7787 | -7.236
-0.82 | -1.7008 | -6.966
-0.81 | -1.621 | -6.669
-0.8 | -1.5432 | -6.432
-0.79 | -1.4681 | -6.165
-0.78 | -1.3925 | -5.951
-0.77 | -1.3384 | -5.668
-0.76 | -1.2782 | -5.453
-0.75 | -1.2133 | -5.261
-0.74 | -1.1573 | -5.055
-0.73 | -1.0982 | -4.8642
-0.72 | -1.0435 | -4.6646
-0.71 | -0.9923 | -4.4998
-0.7 | -0.9447 | -4.3128
-0.69 | -0.8986 | -4.1246
-0.68 | -0.8567 | -3.9542
-0.67 | -0.8123 | -3.7908
-0.66 | -0.7731 | -3.6581
-0.65 | -0.734 | -3.4899
-0.64 | -0.6941 | -3.3544
-0.63 | -0.6589 | -3.1937
-0.62 | -0.6241 | -3.0556
-0.61 | -0.5911 | -2.9326
-0.6 | -0.5612 | -2.8282
-0.59 | -0.5297 | -2.694
-0.58 | -0.5025 | -2.5637
-0.57 | -0.47631 | -2.4681
-0.56 | -0.44944 | -2.3688
-0.55 | -0.42378 | -2.2477
-0.54 | -0.39939 | -2.1683
-0.53 | -0.37747 | -2.0787
-0.52 | -0.35662 | -1.9861
-0.51 | -0.33469 | -1.9035
-0.5 | -0.31714 | -1.82
-0.49 | -0.29753 | -1.7429
-0.48 | -0.28018 | -1.6622
-0.47 | -0.26193 | -1.5838
-0.46 | -0.2471 | -1.523
-0.45 | -0.23315 | -1.4516
-0.44 | -0.21883 | -1.3984
-0.43 | -0.20548 | -1.3245
-0.42 | -0.19351 | -1.2642
-0.41 | -0.18072 | -1.1993
-0.4 | -0.1699 | -1.1532
-0.39 | -0.15856 | -1.0942
-0.38 | -0.14871 | -1.0496
-0.37 | -0.13868 | -1.0004
-0.36 | -0.12914 | -0.9465
-0.35 | -0.12053 | -0.9074
-0.34 | -0.11191 | -0.8601
-0.33 | -0.10441 | -0.8244
-0.32 | -0.09766 | -0.7847
-0.31 | -0.0904 | -0.7352
-0.3 | -0.084 | -0.704
-0.29 | -0.07718 | -0.6706
-0.28 | -0.07214 | -0.6371
-0.27 | -0.06639 | -0.6055
-0.26 | -0.06092 | -0.5751
-0.25 | -0.05604 | -0.544
-0.24 | -0.05148 | -0.5177
-0.23 | -0.048087 | -0.49326
-0.22 | -0.044071 | -0.46462
-0.21 | -0.040374 | -0.43695
-0.2 | -0.037212 | -0.41258
-0.19 | -0.033841 | -0.38372
-0.18 | -0.030937 | -0.3631
-0.17 | -0.028206 | -0.34043
-0.16 | -0.025646 | -0.31512
-0.15 | -0.023467 | -0.29614
-0.14 | -0.020942 | -0.27443
-0.13 | -0.018834 | -0.25712
-0.12 | -0.016875 | -0.23714
-0.11 | -0.015189 | -0.22137
-0.1 | -0.01338 | -0.20323
-0.09 | -0.011896 | -0.18493
-0.08 | -0.010317 | -0.16861
-0.07 | -0.008965 | -0.15669
-0.06 | -0.007578 | -0.14226
-0.05 | -0.006312 | -0.13202
-0.04 | -0.005086 | -0.11792
-0.03 | -0.0038792 | -0.10705
-0.02 | -0.0026202 | -0.09685
-0.01 | -0.0013665 | -0.08642
0 | -3.45e-05 | -0.07651
0.01 | 0.0014283 | -0.06936
0.02 | 0.0028736 | -0.06079
0.03 | 0.0046379 | -0.054
0.04 | 0.006495 | -0.04607
0.05 | 0.008521 | -0.039663
0.06 | 0.010904 | -0.031882
0.07 | 0.013688 | -0.024045
0.08 | 0.016843 | -0.015828
0.09 | 0.020298 | -0.007016
0.1 | 0.024308 | 0.0027277
0.11 | 0.02898 | 0.014095
0.12 | 0.034328 | 0.027873
0.13 | 0.040302 | 0.043992
0.14 | 0.046887 | 0.06347
0.15 | 0.055024 | 0.08686
0.16 | 0.06321 | 0.11552
0.17 | 0.07345 | 0.15027
0.18 | 0.08588 | 0.19231
0.19 | 0.09894 | 0.24268
0.2 | 0.11483 | 0.30446
0.21 | 0.1323 | 0.37837
0.22 | 0.15163 | 0.46595
0.23 | 0.17463 | 0.5699
0.24 | 0.20028 | 0.6937
0.25 | 0.22998 | 0.843
0.26 | 0.26218 | 1.0179
0.27 | 0.29731 | 1.2218
0.28 | 0.33946 | 1.4654
0.29 | 0.38314 | 1.7504
0.3 | 0.43406 | 2.0888
0.31 | 0.49239 | 2.4807
0.32 | 0.55741 | 2.9315
0.33 | 0.618 | 3.4628
0.34 | 0.7004 | 4.0972
0.35 | 0.7867 | 4.8189
0.36 | 0.8881 | 5.6746
0.37 | 1.0042 | 6.616
0.38 | 1.1321 | 7.784
0.39 | 1.269 | 9.151
0.4 | 1.4352 | 10.763
0.41 | 1.6211 | 12.633
0.42 | 1.8272 | 14.809
0.43 | 2.0615 | 17.381
0.44 | 2.3403 | 20.404
0.45 | 2.6493 | 23.939
0.46 | 3.0348 | 28.148
0.47 | 3.4605 | 33.095
0.48 | 3.988 | 38.886
0.49 | 4.5794 | 45.739
0.5 | 5.2994 | 53.899