## Diode Characteristic (uA-mm)
VGS (V) | VDS = 0.000 V | VDS = 0.500 V
-1.25 | -10.72 | -32.268
-1.24 | -10.321 | -31.213
-1.23 | -9.901 | -30.107
-1.22 | -9.514 | -29.13
-1.21 | -9.132 | -28.245
-1.2 | -8.759 | -27.232
-1.19 | -8.442 | -26.338
-1.18 | -8.124 | -25.589
-1.17 | -7.795 | -24.517
-1.16 | -7.501 | -23.914
-1.15 | -7.175 | -23.096
-1.14 | -6.902 | -22.295
-1.13 | -6.611 | -21.509
-1.12 | -6.375 | -20.802
-1.11 | -6.091 | -20.128
-1.1 | -5.873 | -19.432
-1.09 | -5.635 | -18.757
-1.08 | -5.405 | -18.1
-1.07 | -5.164 | -17.548
-1.06 | -4.98 | -16.934
-1.05 | -4.7534 | -16.374
-1.04 | -4.5677 | -15.751
-1.03 | -4.375 | -15.25
-1.02 | -4.1802 | -14.645
-1.01 | -4.0381 | -14.169
-1 | -3.8563 | -13.604
-0.99 | -3.6739 | -13.124
-0.98 | -3.5225 | -12.693
-0.97 | -3.3616 | -12.239
-0.96 | -3.2014 | -11.806
-0.95 | -3.084 | -11.358
-0.94 | -2.9656 | -11.02
-0.93 | -2.8118 | -10.551
-0.92 | -2.7004 | -10.16
-0.91 | -2.5755 | -9.795
-0.9 | -2.4625 | -9.431
-0.89 | -2.3564 | -9.115
-0.88 | -2.2474 | -8.794
-0.87 | -2.149 | -8.47
-0.86 | -2.0504 | -8.164
-0.85 | -1.9708 | -7.849
-0.84 | -1.8694 | -7.528
-0.83 | -1.7799 | -7.251
-0.82 | -1.6959 | -6.969
-0.81 | -1.628 | -6.702
-0.8 | -1.538 | -6.425
-0.79 | -1.4739 | -6.209
-0.78 | -1.3934 | -5.943
-0.77 | -1.3396 | -5.725
-0.76 | -1.2695 | -5.509
-0.75 | -1.2116 | -5.282
-0.74 | -1.1565 | -5.055
-0.73 | -1.1008 | -4.8621
-0.72 | -1.0491 | -4.6639
-0.71 | -0.9954 | -4.4794
-0.7 | -0.9463 | -4.3031
-0.69 | -0.9 | -4.1432
-0.68 | -0.8532 | -3.9877
-0.67 | -0.8103 | -3.8255
-0.66 | -0.7645 | -3.6561
-0.65 | -0.7238 | -3.5094
-0.64 | -0.6866 | -3.3618
-0.63 | -0.6486 | -3.2312
-0.62 | -0.616 | -3.0925
-0.61 | -0.5803 | -2.962
-0.6 | -0.5544 | -2.8499
-0.59 | -0.5229 | -2.7137
-0.58 | -0.49947 | -2.5953
-0.57 | -0.47274 | -2.4699
-0.56 | -0.44697 | -2.3655
-0.55 | -0.42398 | -2.2773
-0.54 | -0.39745 | -2.1869
-0.53 | -0.37548 | -2.0769
-0.52 | -0.35503 | -1.9933
-0.51 | -0.33447 | -1.9146
-0.5 | -0.31512 | -1.8256
-0.49 | -0.29859 | -1.7639
-0.48 | -0.28156 | -1.6843
-0.47 | -0.26396 | -1.5988
-0.46 | -0.24728 | -1.5241
-0.45 | -0.23226 | -1.4547
-0.44 | -0.21879 | -1.3919
-0.43 | -0.2047 | -1.3235
-0.42 | -0.19133 | -1.2613
-0.41 | -0.18067 | -1.2082
-0.4 | -0.16978 | -1.1505
-0.39 | -0.15835 | -1.0981
-0.38 | -0.14745 | -1.0454
-0.37 | -0.13739 | -0.9895
-0.36 | -0.12836 | -0.9444
-0.35 | -0.12006 | -0.905
-0.34 | -0.1121 | -0.8622
-0.33 | -0.103 | -0.8189
-0.32 | -0.09615 | -0.7772
-0.31 | -0.08972 | -0.7369
-0.3 | -0.08278 | -0.7028
-0.29 | -0.07698 | -0.6643
-0.28 | -0.07177 | -0.6336
-0.27 | -0.06643 | -0.601
-0.26 | -0.06118 | -0.5712
-0.25 | -0.05617 | -0.5429
-0.24 | -0.0517 | -0.5092
-0.23 | -0.047846 | -0.49153
-0.22 | -0.044402 | -0.46167
-0.21 | -0.040339 | -0.43188
-0.2 | -0.037399 | -0.40898
-0.19 | -0.034121 | -0.38249
-0.18 | -0.031105 | -0.36072
-0.17 | -0.028265 | -0.33298
-0.16 | -0.025679 | -0.31437
-0.15 | -0.023417 | -0.2937
-0.14 | -0.020905 | -0.27172
-0.13 | -0.01883 | -0.25104
-0.12 | -0.016846 | -0.23521
-0.11 | -0.015107 | -0.21773
-0.1 | -0.013529 | -0.19929
-0.09 | -0.011826 | -0.18346
-0.08 | -0.010393 | -0.16842
-0.07 | -0.008921 | -0.15389
-0.06 | -0.007714 | -0.14158
-0.05 | -0.00633 | -0.12795
-0.04 | -0.005121 | -0.11724
-0.03 | -0.0039071 | -0.10686
-0.02 | -0.002678 | -0.09576
-0.01 | -0.0013776 | -0.08653
0 | -1.15e-05 | -0.07644
0.01 | 0.0013707 | -0.06868
0.02 | 0.0029589 | -0.06094
0.03 | 0.0046096 | -0.05336
0.04 | 0.006445 | -0.046057
0.05 | 0.008765 | -0.039007
0.06 | 0.011121 | -0.031275
0.07 | 0.013876 | -0.023656
0.08 | 0.017007 | -0.015386
0.09 | 0.020657 | -0.006869
0.1 | 0.024733 | 0.0033382
0.11 | 0.02939 | 0.014802
0.12 | 0.034738 | 0.028705
0.13 | 0.041074 | 0.045083
0.14 | 0.047768 | 0.0642
0.15 | 0.055832 | 0.08746
0.16 | 0.06381 | 0.11624
0.17 | 0.0748 | 0.15055
0.18 | 0.08702 | 0.19298
0.19 | 0.1003 | 0.24339
0.2 | 0.11541 | 0.30376
0.21 | 0.13257 | 0.37782
0.22 | 0.15253 | 0.46396
0.23 | 0.17451 | 0.56739
0.24 | 0.19866 | 0.6823
0.25 | 0.22861 | 0.8262
0.26 | 0.25949 | 1.0012
0.27 | 0.2962 | 1.2006
0.28 | 0.33624 | 1.4356
0.29 | 0.38118 | 1.7109
0.3 | 0.43327 | 2.041
0.31 | 0.48896 | 2.4196
0.32 | 0.5508 | 2.8577
0.33 | 0.61 | 3.3791
0.34 | 0.6854 | 3.9834
0.35 | 0.7754 | 4.678
0.36 | 0.8711 | 5.4953
0.37 | 0.9815 | 6.411
0.38 | 1.1082 | 7.531
0.39 | 1.2439 | 8.821
0.4 | 1.399 | 10.341
0.41 | 1.5724 | 12.127
0.42 | 1.7829 | 14.216
0.43 | 2.0199 | 16.654
0.44 | 2.2819 | 19.536
0.45 | 2.5901 | 22.901
0.46 | 2.9564 | 26.901
0.47 | 3.3809 | 31.565
0.48 | 3.8663 | 37.078
0.49 | 4.4591 | 43.585
0.5 | 5.1637 | 51.263