## Diode Characteristic (uA-mm)
VGS (V) | VDS = 0.000 V | VDS = 0.500 V
-1.25 | -4.8745 | -12.869
-1.24 | -4.7231 | -12.53
-1.23 | -4.5672 | -12.117
-1.22 | -4.4022 | -11.72
-1.21 | -4.2609 | -11.366
-1.2 | -4.1099 | -10.991
-1.19 | -3.982 | -10.674
-1.18 | -3.8352 | -10.324
-1.17 | -3.6957 | -10.083
-1.16 | -3.5739 | -9.754
-1.15 | -3.4464 | -9.444
-1.14 | -3.3232 | -9.138
-1.13 | -3.1983 | -8.854
-1.12 | -3.091 | -8.609
-1.11 | -2.9876 | -8.32
-1.1 | -2.8653 | -8.07
-1.09 | -2.7587 | -7.841
-1.08 | -2.6671 | -7.582
-1.07 | -2.5734 | -7.373
-1.06 | -2.4817 | -7.103
-1.05 | -2.3852 | -6.876
-1.04 | -2.3043 | -6.648
-1.03 | -2.2193 | -6.42
-1.02 | -2.145 | -6.204
-1.01 | -2.057 | -6.015
-1 | -1.9806 | -5.833
-0.99 | -1.9094 | -5.64
-0.98 | -1.8361 | -5.465
-0.97 | -1.7559 | -5.295
-0.96 | -1.6962 | -5.086
-0.95 | -1.6375 | -4.9444
-0.94 | -1.5685 | -4.7705
-0.93 | -1.5015 | -4.6065
-0.92 | -1.4479 | -4.4545
-0.91 | -1.3975 | -4.2885
-0.9 | -1.3402 | -4.1727
-0.89 | -1.2944 | -4.0146
-0.88 | -1.2398 | -3.8849
-0.87 | -1.1954 | -3.7614
-0.86 | -1.1414 | -3.6473
-0.85 | -1.0894 | -3.5315
-0.84 | -1.0476 | -3.4007
-0.83 | -1.0058 | -3.271
-0.82 | -0.9619 | -3.1445
-0.81 | -0.9271 | -3.0343
-0.8 | -0.883 | -2.9355
-0.79 | -0.8448 | -2.8333
-0.78 | -0.81 | -2.7311
-0.77 | -0.7793 | -2.6348
-0.76 | -0.7444 | -2.5418
-0.75 | -0.713 | -2.4574
-0.74 | -0.6833 | -2.3611
-0.73 | -0.6512 | -2.2739
-0.72 | -0.6229 | -2.1883
-0.71 | -0.5942 | -2.1097
-0.7 | -0.5673 | -2.0337
-0.69 | -0.5415 | -1.9646
-0.68 | -0.5179 | -1.8863
-0.67 | -0.49965 | -1.8215
-0.66 | -0.47585 | -1.751
-0.65 | -0.45018 | -1.6832
-0.64 | -0.43256 | -1.618
-0.63 | -0.41131 | -1.5622
-0.62 | -0.38999 | -1.5135
-0.61 | -0.37169 | -1.4535
-0.6 | -0.35517 | -1.3973
-0.59 | -0.33627 | -1.3404
-0.58 | -0.32133 | -1.2883
-0.57 | -0.30329 | -1.2338
-0.56 | -0.2896 | -1.1908
-0.55 | -0.27534 | -1.141
-0.54 | -0.26077 | -1.0954
-0.53 | -0.24703 | -1.0569
-0.52 | -0.23286 | -1.0122
-0.51 | -0.22154 | -0.9693
-0.5 | -0.2098 | -0.9393
-0.49 | -0.1985 | -0.9049
-0.48 | -0.18846 | -0.8603
-0.47 | -0.17901 | -0.824
-0.46 | -0.16873 | -0.7939
-0.45 | -0.15932 | -0.7546
-0.44 | -0.1511 | -0.7258
-0.43 | -0.14136 | -0.6965
-0.42 | -0.13407 | -0.6677
-0.41 | -0.12575 | -0.6393
-0.4 | -0.11883 | -0.6085
-0.39 | -0.11075 | -0.5891
-0.38 | -0.10501 | -0.5599
-0.37 | -0.09762 | -0.535
-0.36 | -0.09165 | -0.5125
-0.35 | -0.08574 | -0.49413
-0.34 | -0.07982 | -0.47052
-0.33 | -0.07459 | -0.45141
-0.32 | -0.06995 | -0.4318
-0.31 | -0.06598 | -0.41003
-0.3 | -0.06102 | -0.39077
-0.29 | -0.05624 | -0.37173
-0.28 | -0.05247 | -0.34884
-0.27 | -0.049365 | -0.32987
-0.26 | -0.045656 | -0.31341
-0.25 | -0.042261 | -0.29597
-0.24 | -0.039031 | -0.27931
-0.23 | -0.036317 | -0.26321
-0.22 | -0.033272 | -0.24616
-0.21 | -0.030738 | -0.23095
-0.2 | -0.028083 | -0.21579
-0.19 | -0.025751 | -0.19997
-0.18 | -0.023752 | -0.1839
-0.17 | -0.021671 | -0.1717
-0.16 | -0.019649 | -0.15992
-0.15 | -0.017806 | -0.14827
-0.14 | -0.016249 | -0.13532
-0.13 | -0.01474 | -0.12406
-0.12 | -0.013157 | -0.11457
-0.11 | -0.011856 | -0.10405
-0.1 | -0.01052 | -0.09694
-0.09 | -0.009365 | -0.08742
-0.08 | -0.008084 | -0.07922
-0.07 | -0.007048 | -0.07276
-0.06 | -0.006021 | -0.06593
-0.05 | -0.005073 | -0.06003
-0.04 | -0.0040313 | -0.05484
-0.03 | -0.0030511 | -0.048976
-0.02 | -0.0021146 | -0.043897
-0.01 | -0.0010661 | -0.039204
0 | -3.6e-06 | -0.034241
0.01 | 0.0010664 | -0.030209
0.02 | 0.0023103 | -0.026502
0.03 | 0.0035751 | -0.022803
0.04 | 0.005101 | -0.018828
0.05 | 0.00664 | -0.014619
0.06 | 0.008365 | -0.010364
0.07 | 0.010413 | -0.005393
0.08 | 0.012878 | 0.0003364
0.09 | 0.015398 | 0.00743
0.1 | 0.018261 | 0.015819
0.11 | 0.021522 | 0.026178
0.12 | 0.025562 | 0.039107
0.13 | 0.029772 | 0.055802
0.14 | 0.034607 | 0.07557
0.15 | 0.039906 | 0.10105
0.16 | 0.046457 | 0.13296
0.17 | 0.053491 | 0.17267
0.18 | 0.06053 | 0.221
0.19 | 0.06999 | 0.28104
0.2 | 0.08027 | 0.35314
0.21 | 0.09214 | 0.44213
0.22 | 0.1052 | 0.55021
0.23 | 0.12121 | 0.6733
0.24 | 0.13821 | 0.8321
0.25 | 0.15755 | 1.0226
0.26 | 0.17944 | 1.2475
0.27 | 0.20315 | 1.5183
0.28 | 0.23099 | 1.8432
0.29 | 0.26235 | 2.226
0.3 | 0.2964 | 2.6874
0.31 | 0.33678 | 3.2401
0.32 | 0.38037 | 3.8932
0.33 | 0.42973 | 4.666
0.34 | 0.48555 | 5.5927
0.35 | 0.54947 | 6.651
0.36 | 0.6082 | 7.953
0.37 | 0.6899 | 9.536
0.38 | 0.7806 | 11.391
0.39 | 0.8851 | 13.617
0.4 | 1.0003 | 16.263
0.41 | 1.1337 | 19.407
0.42 | 1.2941 | 23.27
0.43 | 1.4755 | 27.744
0.44 | 1.6882 | 33.238
0.45 | 1.9289 | 39.701
0.46 | 2.2211 | 47.63
0.47 | 2.5643 | 56.878
0.48 | 2.9598 | 67.91
0.49 | 3.4517 | 81.24
0.5 | 4.0327 | 97.02