## Diode Characteristic (uA-mm)
VGS (V) | VDS = 0.000 V | VDS = 0.500 V
-1.25 | -6.659 | -18.09
-1.24 | -6.399 | -17.546
-1.23 | -6.162 | -17.033
-1.22 | -5.943 | -16.439
-1.21 | -5.749 | -15.951
-1.2 | -5.511 | -15.429
-1.19 | -5.313 | -14.885
-1.18 | -5.114 | -14.479
-1.17 | -4.9363 | -14.003
-1.16 | -4.7681 | -13.589
-1.15 | -4.5903 | -13.144
-1.14 | -4.3954 | -12.678
-1.13 | -4.2592 | -12.279
-1.12 | -4.0811 | -11.939
-1.11 | -3.9294 | -11.528
-1.1 | -3.7684 | -11.142
-1.09 | -3.6291 | -10.796
-1.08 | -3.4886 | -10.414
-1.07 | -3.3732 | -10.06
-1.06 | -3.2434 | -9.738
-1.05 | -3.1159 | -9.447
-1.04 | -2.9938 | -9.117
-1.03 | -2.8881 | -8.837
-1.02 | -2.7772 | -8.545
-1.01 | -2.6663 | -8.265
-1 | -2.5651 | -7.973
-0.99 | -2.4653 | -7.698
-0.98 | -2.3714 | -7.445
-0.97 | -2.2685 | -7.198
-0.96 | -2.1773 | -6.966
-0.95 | -2.0974 | -6.733
-0.94 | -2.0032 | -6.498
-0.93 | -1.9262 | -6.265
-0.92 | -1.8513 | -6.031
-0.91 | -1.7772 | -5.853
-0.9 | -1.7085 | -5.629
-0.89 | -1.631 | -5.427
-0.88 | -1.5661 | -5.229
-0.87 | -1.4994 | -5.029
-0.86 | -1.4381 | -4.8661
-0.85 | -1.3801 | -4.6912
-0.84 | -1.3143 | -4.5226
-0.83 | -1.2612 | -4.3568
-0.82 | -1.2066 | -4.2102
-0.81 | -1.1591 | -4.0588
-0.8 | -1.1088 | -3.9122
-0.79 | -1.0619 | -3.7553
-0.78 | -1.0133 | -3.6297
-0.77 | -0.9666 | -3.5109
-0.76 | -0.9251 | -3.3629
-0.75 | -0.8857 | -3.2345
-0.74 | -0.848 | -3.1358
-0.73 | -0.8066 | -2.9923
-0.72 | -0.7703 | -2.907
-0.71 | -0.7342 | -2.7921
-0.7 | -0.6985 | -2.6788
-0.69 | -0.664 | -2.5612
-0.68 | -0.6355 | -2.4739
-0.67 | -0.6048 | -2.3887
-0.66 | -0.5775 | -2.2993
-0.65 | -0.5507 | -2.1979
-0.64 | -0.5226 | -2.1067
-0.63 | -0.50074 | -2.0387
-0.62 | -0.47493 | -1.9655
-0.61 | -0.45098 | -1.8728
-0.6 | -0.4294 | -1.8012
-0.59 | -0.40884 | -1.7325
-0.58 | -0.3867 | -1.6725
-0.57 | -0.36645 | -1.6
-0.56 | -0.34808 | -1.5322
-0.55 | -0.33078 | -1.4753
-0.54 | -0.31491 | -1.4168
-0.53 | -0.29873 | -1.3554
-0.52 | -0.28383 | -1.304
-0.51 | -0.26575 | -1.2505
-0.5 | -0.25173 | -1.1982
-0.49 | -0.23725 | -1.142
-0.48 | -0.22402 | -1.0867
-0.47 | -0.21055 | -1.0487
-0.46 | -0.19947 | -1.0125
-0.45 | -0.18875 | -0.9644
-0.44 | -0.17593 | -0.922
-0.43 | -0.16576 | -0.8834
-0.42 | -0.15687 | -0.8475
-0.41 | -0.14664 | -0.8093
-0.4 | -0.13761 | -0.7715
-0.39 | -0.12892 | -0.7385
-0.38 | -0.12198 | -0.7072
-0.37 | -0.11372 | -0.674
-0.36 | -0.10719 | -0.6495
-0.35 | -0.09989 | -0.6165
-0.34 | -0.09325 | -0.5892
-0.33 | -0.08699 | -0.5658
-0.32 | -0.08151 | -0.5369
-0.31 | -0.07627 | -0.5131
-0.3 | -0.0707 | -0.48864
-0.29 | -0.06608 | -0.4661
-0.28 | -0.06137 | -0.44493
-0.27 | -0.0566 | -0.42088
-0.26 | -0.05242 | -0.3987
-0.25 | -0.049212 | -0.37753
-0.24 | -0.045275 | -0.35399
-0.23 | -0.04174 | -0.33399
-0.22 | -0.038209 | -0.31713
-0.21 | -0.035308 | -0.29778
-0.2 | -0.032407 | -0.27958
-0.19 | -0.029529 | -0.26214
-0.18 | -0.026879 | -0.24185
-0.17 | -0.024777 | -0.2267
-0.16 | -0.022461 | -0.2119
-0.15 | -0.020292 | -0.19723
-0.14 | -0.018386 | -0.1813
-0.13 | -0.016675 | -0.16749
-0.12 | -0.014985 | -0.15486
-0.11 | -0.013285 | -0.14191
-0.1 | -0.01176 | -0.13063
-0.09 | -0.010504 | -0.11909
-0.08 | -0.009223 | -0.10955
-0.07 | -0.007905 | -0.09976
-0.06 | -0.006726 | -0.09131
-0.05 | -0.005627 | -0.08264
-0.04 | -0.0045437 | -0.07376
-0.03 | -0.0034137 | -0.06697
-0.02 | -0.002341 | -0.06077
-0.01 | -0.0011637 | -0.05373
0 | -4.65e-05 | -0.047921
0.01 | 0.0012241 | -0.041393
0.02 | 0.0025275 | -0.036268
0.03 | 0.0040564 | -0.031074
0.04 | 0.0056201 | -0.02649
0.05 | 0.007445 | -0.020654
0.06 | 0.009531 | -0.015444
0.07 | 0.01179 | -0.009677
0.08 | 0.014432 | -0.0026069
0.09 | 0.017509 | 0.0050783
0.1 | 0.020894 | 0.01437
0.11 | 0.024576 | 0.025557
0.12 | 0.029007 | 0.039425
0.13 | 0.034268 | 0.056777
0.14 | 0.039919 | 0.0778
0.15 | 0.045985 | 0.10391
0.16 | 0.053413 | 0.13786
0.17 | 0.06079 | 0.17904
0.18 | 0.07064 | 0.229
0.19 | 0.08144 | 0.2908
0.2 | 0.09375 | 0.36582
0.21 | 0.10836 | 0.45799
0.22 | 0.12358 | 0.5669
0.23 | 0.14142 | 0.7012
0.24 | 0.16167 | 0.8634
0.25 | 0.18347 | 1.0556
0.26 | 0.20943 | 1.2875
0.27 | 0.23808 | 1.5672
0.28 | 0.27023 | 1.8921
0.29 | 0.30633 | 2.2854
0.3 | 0.34779 | 2.7571
0.31 | 0.39107 | 3.3036
0.32 | 0.44252 | 3.9663
0.33 | 0.49962 | 4.7553
0.34 | 0.56411 | 5.6831
0.35 | 0.6225 | 6.72
0.36 | 0.7047 | 8.025
0.37 | 0.795 | 9.585
0.38 | 0.8965 | 11.427
0.39 | 1.0127 | 13.646
0.4 | 1.147 | 16.24
0.41 | 1.2969 | 19.351
0.42 | 1.4682 | 23.104
0.43 | 1.6697 | 27.553
0.44 | 1.897 | 32.852
0.45 | 2.1666 | 39.094
0.46 | 2.4875 | 46.803
0.47 | 2.8657 | 55.875
0.48 | 3.3126 | 66.32
0.49 | 3.8333 | 79.27
0.5 | 4.4621 | 94.71