## Diode Characteristic (uA-mm)
VGS (V) | VDS = 0.000 V | VDS = 0.500 V
-1.25 | -6.743 | -18.582
-1.24 | -6.511 | -17.943
-1.23 | -6.233 | -17.399
-1.22 | -6.034 | -16.868
-1.21 | -5.81 | -16.225
-1.2 | -5.6 | -15.755
-1.19 | -5.378 | -15.257
-1.18 | -5.191 | -14.778
-1.17 | -5.009 | -14.257
-1.16 | -4.8227 | -13.909
-1.15 | -4.6319 | -13.407
-1.14 | -4.4644 | -12.996
-1.13 | -4.301 | -12.548
-1.12 | -4.153 | -12.126
-1.11 | -3.9621 | -11.771
-1.1 | -3.8367 | -11.375
-1.09 | -3.6851 | -10.965
-1.08 | -3.5405 | -10.589
-1.07 | -3.3993 | -10.245
-1.06 | -3.283 | -9.912
-1.05 | -3.1562 | -9.58
-1.04 | -3.0308 | -9.271
-1.03 | -2.9138 | -8.955
-1.02 | -2.8172 | -8.638
-1.01 | -2.6865 | -8.301
-1 | -2.5946 | -8.096
-0.99 | -2.4822 | -7.819
-0.98 | -2.3836 | -7.597
-0.97 | -2.2819 | -7.275
-0.96 | -2.1979 | -7.043
-0.95 | -2.1019 | -6.798
-0.94 | -2.0167 | -6.579
-0.93 | -1.9299 | -6.324
-0.92 | -1.8535 | -6.141
-0.91 | -1.773 | -5.909
-0.9 | -1.6988 | -5.689
-0.89 | -1.6251 | -5.49
-0.88 | -1.5658 | -5.278
-0.87 | -1.5064 | -5.122
-0.86 | -1.4377 | -4.9284
-0.85 | -1.3812 | -4.7593
-0.84 | -1.3201 | -4.5827
-0.83 | -1.2594 | -4.421
-0.82 | -1.2093 | -4.2483
-0.81 | -1.1528 | -4.0904
-0.8 | -1.1093 | -3.9516
-0.79 | -1.0558 | -3.8079
-0.78 | -1.005 | -3.6737
-0.77 | -0.9641 | -3.5302
-0.76 | -0.9201 | -3.4074
-0.75 | -0.8832 | -3.2635
-0.74 | -0.8423 | -3.1336
-0.73 | -0.8059 | -3.0144
-0.72 | -0.7676 | -2.8976
-0.71 | -0.7286 | -2.7769
-0.7 | -0.699 | -2.6754
-0.69 | -0.6637 | -2.5819
-0.68 | -0.6337 | -2.4822
-0.67 | -0.6024 | -2.3728
-0.66 | -0.5719 | -2.2759
-0.65 | -0.5468 | -2.1872
-0.64 | -0.5181 | -2.1053
-0.63 | -0.49472 | -2.0192
-0.62 | -0.46857 | -1.9337
-0.61 | -0.44974 | -1.8547
-0.6 | -0.42219 | -1.7852
-0.59 | -0.4012 | -1.7207
-0.58 | -0.38213 | -1.6558
-0.57 | -0.36158 | -1.5813
-0.56 | -0.34205 | -1.5157
-0.55 | -0.32411 | -1.4524
-0.54 | -0.30734 | -1.396
-0.53 | -0.29198 | -1.3409
-0.52 | -0.27654 | -1.2784
-0.51 | -0.26109 | -1.2256
-0.5 | -0.2473 | -1.1712
-0.49 | -0.23261 | -1.1245
-0.48 | -0.21985 | -1.0825
-0.47 | -0.20617 | -1.0278
-0.46 | -0.19419 | -0.983
-0.45 | -0.18315 | -0.9467
-0.44 | -0.17288 | -0.9052
-0.43 | -0.16142 | -0.8641
-0.42 | -0.15105 | -0.8299
-0.41 | -0.14291 | -0.7966
-0.4 | -0.13438 | -0.7589
-0.39 | -0.12565 | -0.7277
-0.38 | -0.11824 | -0.6936
-0.37 | -0.10986 | -0.6625
-0.36 | -0.10272 | -0.6363
-0.35 | -0.09644 | -0.6039
-0.34 | -0.08979 | -0.5772
-0.33 | -0.08393 | -0.548
-0.32 | -0.07838 | -0.5214
-0.31 | -0.07259 | -0.49699
-0.3 | -0.06761 | -0.4753
-0.29 | -0.06295 | -0.45134
-0.28 | -0.05835 | -0.42977
-0.27 | -0.05422 | -0.4082
-0.26 | -0.05014 | -0.38873
-0.25 | -0.046708 | -0.36847
-0.24 | -0.043188 | -0.34683
-0.23 | -0.039584 | -0.32664
-0.22 | -0.036481 | -0.30752
-0.21 | -0.033661 | -0.29168
-0.2 | -0.030935 | -0.27087
-0.19 | -0.02802 | -0.25198
-0.18 | -0.025777 | -0.23518
-0.17 | -0.023524 | -0.2186
-0.16 | -0.02148 | -0.20303
-0.15 | -0.019377 | -0.18964
-0.14 | -0.01752 | -0.17493
-0.13 | -0.015938 | -0.16147
-0.12 | -0.014331 | -0.14947
-0.11 | -0.01272 | -0.13709
-0.1 | -0.011341 | -0.12516
-0.09 | -0.010068 | -0.1148
-0.08 | -0.008866 | -0.10451
-0.07 | -0.00764 | -0.09523
-0.06 | -0.00651 | -0.0864
-0.05 | -0.005404 | -0.07812
-0.04 | -0.0043591 | -0.07082
-0.03 | -0.0032717 | -0.06369
-0.02 | -0.0022592 | -0.05783
-0.01 | -0.0011334 | -0.05156
0 | 1.44e-05 | -0.045082
0.01 | 0.0011678 | -0.040277
0.02 | 0.0024869 | -0.034954
0.03 | 0.0038979 | -0.029942
0.04 | 0.0054569 | -0.025327
0.05 | 0.007255 | -0.020292
0.06 | 0.009231 | -0.015035
0.07 | 0.011453 | -0.0091
0.08 | 0.013899 | -0.0023842
0.09 | 0.016993 | 0.0054405
0.1 | 0.020159 | 0.014513
0.11 | 0.023797 | 0.025627
0.12 | 0.028074 | 0.039605
0.13 | 0.033036 | 0.05698
0.14 | 0.038601 | 0.07861
0.15 | 0.044796 | 0.10572
0.16 | 0.052068 | 0.1401
0.17 | 0.05965 | 0.18149
0.18 | 0.06905 | 0.23342
0.19 | 0.07994 | 0.2969
0.2 | 0.09166 | 0.37435
0.21 | 0.10586 | 0.46992
0.22 | 0.12114 | 0.5797
0.23 | 0.13828 | 0.7193
0.24 | 0.15783 | 0.8882
0.25 | 0.17918 | 1.0919
0.26 | 0.20482 | 1.33
0.27 | 0.2327 | 1.6227
0.28 | 0.26301 | 1.9706
0.29 | 0.29826 | 2.3832
0.3 | 0.3373 | 2.8796
0.31 | 0.38205 | 3.4662
0.32 | 0.43253 | 4.1725
0.33 | 0.48821 | 5.0018
0.34 | 0.55125 | 5.945
0.35 | 0.6083 | 7.141
0.36 | 0.6883 | 8.51
0.37 | 0.7806 | 10.217
0.38 | 0.8817 | 12.234
0.39 | 0.9972 | 14.612
0.4 | 1.1285 | 17.422
0.41 | 1.2775 | 20.838
0.42 | 1.4488 | 24.951
0.43 | 1.6478 | 29.777
0.44 | 1.8758 | 35.656
0.45 | 2.1483 | 42.66
0.46 | 2.4574 | 51.157
0.47 | 2.8282 | 60.88
0.48 | 3.271 | 72.9
0.49 | 3.7865 | 87.3
0.5 | 4.4227 | 104.21